## Feuil1
Sample ID | SI | vase_type | Comment
56S516 | 44.578 | Blue vases
56S516 | 49.362 | Blue vases
56S516 | 55.687 | Blue vases
56S516 | 91.625 | Blue vases
56S516 | 31.796 | Blue vases
56S516 | 67.983 | Blue vases
56S516 | 49.42 | Blue vases
56S516 | 33.547 | Blue vases
56S516 | 41.354 | Blue vases
56S516 | 44.569 | Blue vases
66M162a | 8.9666 | Red vases
66M162a | 9.4968 | Red vases
66M162a | 7.8593 | Red vases
66M162a | 7.3824 | Red vases
66M162a | 6.402 | Red vases
66M162a | 6.6796 | Red vases
66M162a | 6.8376 | Red vases
66M162a | 5.0876 | Red vases
66M162a | 5.2162 | Red vases
66M162a | 4.9834 | Red vases
66M162a | 7.2939 | Red vases
66M162a | 6.434 | Red vases
66M162a | 7.648 | Red vases
66M162a | 7.5045 | Red vases
66M162a | 8.3562 | Red vases
66M163 | 9.2311 | Red vases
66M163 | 5.0531 | Red vases
66M163 | 13.741 | Red vases
66M163 | 5.2014 | Red vases
66M163 | 3.5538 | Red vases
66M163 | 8.9218 | Red vases
66M163 | 10.1856 | Red vases
66M163 | 7.6163 | Red vases
66M163 | 4.6344 | Red vases
66M163 | 8.7824 | Red vases
66M197 | 58.7109 | Blue vases
66M197 | 57.9124 | Blue vases
66M197 | 52.0627 | Blue vases
66M197 | 63.1999 | Blue vases
66M197 | 59.8365 | Blue vases
66M197 | 61.1043 | Blue vases
66M197 | 40.1961 | Blue vases
66M197 | 36.8789 | Blue vases
66M197 | 42.4056 | Blue vases
66M197 | 67.8414 | Blue vases
67M1446 | 38.4766 | Blue vases
67M1446 | 37.5909 | Blue vases
67M1446 | 48.8094 | Blue vases
67M1446 | 40.5296 | Blue vases
67M1446 | 63.5555 | Blue vases
67M1446 | 38.0904 | Blue vases
67M1446 | 35.3972 | Blue vases
67M1446 | 51.529 | Blue vases
67M1446 | 42.1509 | Blue vases
67M1446 | 47.7695 | Blue vases
67M378 | 6.479 | Red vases
67M378 | 7.8231 | Red vases
67M378 | 7.236 | Red vases
67M378 | 4.8699 | Red vases
67M378 | 5.5187 | Red vases
67M378 | 6.4286 | Red vases
67M378 | 7.0736 | Red vases
67M378 | 7.953 | Red vases
67M378 | 8.4681 | Red vases
67M378 | 6.1385 | Red vases
67M380 | 13.6942 | Red vases
67M380 | 15.1848 | Red vases
67M380 | 18.5148 | Red vases
67M380 | 16.6651 | Red vases
67M380 | 18.4064 | Red vases
67M380 | 17.212 | Red vases
67M380 | 16.7018 | Red vases
67M380 | 18.8448 | Red vases
67M380 | 19.3686 | Red vases
67M380 | 13.598 | Red vases
67M381 | 4.97 | Red vases
67M381 | 4.7414 | Red vases
67M381 | 5.6006 | Red vases
67M381 | 4.0472 | Red vases
67M381 | 2.7577 | Red vases
67M381 | 4.2317 | Red vases
67M381 | 5.2508 | Red vases
67M381 | 5.8777 | Red vases
67M381 | 3.685 | Red vases
67M381 | 3.6061 | Red vases
67M480 | 34.132 | Red vases
67M480 | 32.7942 | Red vases
67M480 | 33.6596 | Red vases
67M480 | 5.8572 | Red vases
67M480 | 12.5358 | Red vases
67M480 | 7.567 | Red vases
67M480 | 24.6138 | Red vases
67M480 | 9.435 | Red vases
67M480 | 5.3532 | Red vases
67M569 | 19.106 | Red vases
67M569 | 15.395 | Red vases
67M569 | 13.071 | Red vases
67M569 | 13.572 | Red vases
67M569 | 6.0345 | Red vases
67M569 | 8.4466 | Red vases
67M569 | 12.571 | Red vases
67M569 | 13.339 | Red vases
67M569 | 13.101 | Red vases
67M569 | 17.279 | Red vases
67M792 | 37.18 | Blue vases
67M792 | 28.556 | Blue vases
67M792 | 35.277 | Blue vases
67M792 | 25.406 | Blue vases
67M792 | 27.843 | Blue vases
67M792 | 34.174 | Blue vases
67M792 | 32.89 | Blue vases
67M792 | 41.875 | Blue vases
67M792 | 41.317 | Blue vases
67M792 | 37.813 | Blue vases
68M213 | 46.245 | Blue vases
68M213 | 41.552 | Blue vases
68M213 | 43.627 | Blue vases
68M213 | 41.919 | Blue vases
68M213 | 47.34 | Blue vases
68M213 | 36.703 | Blue vases
68M213 | 39.868 | Blue vases
68M213 | 45.121 | Blue vases
68M213 | 45.284 | Blue vases
68M213 | 36.695 | Blue vases
68M213 | 44.374 | Blue vases
68M213 | 46.98 | Blue vases
68M213 | 43.525 | Blue vases
68M213 | 36.686 | Blue vases
68M213 | 42.009 | Blue vases
68M461 | 39.4217 | Blue vases
68M461 | 39.4061 | Blue vases
68M461 | 57.4849 | Blue vases
68M461 | 37.7687 | Blue vases
68M461 | 36.6882 | Blue vases
68M461 | 40.1842 | Blue vases
68M461 | 34.6233 | Blue vases
68M461 | 32.9807 | Blue vases
68M461 | 37.1194 | Blue vases
68M461 | 56.111 | Blue vases
69M1530 | 41.865 | Blue vases
69M1530 | 48.079 | Blue vases
69M1530 | 45.721 | Blue vases
69M1530 | 46.453 | Blue vases
69M1530 | 40.623 | Blue vases
69M1530 | 33.889 | Blue vases
69M1530 | 33.458 | Blue vases
69M1530 | 31.225 | Blue vases
69M1530 | 33.179 | Blue vases
69M1530 | 32.844 | Blue vases
69M1530 | 66.368 | Blue vases
69M1530 | 55.637 | Blue vases
69M1530 | 61.075 | Blue vases
69M1530 | 53.824 | Blue vases
69M1530 | 50.559 | Blue vases
69M1530 | 59.519 | Blue vases
69M1530 | 47.91 | Blue vases
69M1530 | 67.324 | Blue vases
69M1530 | 49.878 | Blue vases
69M1530 | 56.939 | Blue vases
69M2378 | 84.397 | Blue vases
69M2378 | 60.079 | Blue vases
69M2378 | 77.41 | Blue vases
69M2378 | 86.432 | Blue vases
69M2378 | 84.759 | Blue vases
69M2378 | 104.59 | Blue vases
69M2378 | 95.676 | Blue vases
69M2378 | 87.143 | Blue vases
69M2378 | 97.515 | Blue vases
69M2378 | 93.986 | Blue vases
69M2378 | 94.019 | Blue vases
69M2378 | 83.747 | Blue vases
69M2378 | 73.09 | Blue vases
69M2378 | 76.987 | Blue vases
69M2378 | 100.51 | Blue vases
69M590 | 38.2968 | Blue vases
69M590 | 31.4611 | Blue vases
69M590 | 39.7888 | Blue vases
69M590 | 41.7372 | Blue vases
69M590 | 35.9974 | Blue vases
69M590 | 43.5582 | Blue vases
69M590 | 44.6279 | Blue vases
69M590 | 46.7742 | Blue vases
69M590 | 40.8885 | Blue vases
69M590 | 40.86 | Blue vases
70M635 | 51.769 | Blue vases
70M635 | 42.451 | Blue vases
70M635 | 49.666 | Blue vases
70M635 | 50.487 | Blue vases
70M635 | 46.307 | Blue vases
70M635 | 43.781 | Blue vases
70M635 | 57.886 | Blue vases
70M635 | 50.935 | Blue vases
70M635 | 52.711 | Blue vases
70M635 | 51.467 | Blue vases
70M635 | 55.718 | Blue vases
70M635 | 45.891 | Blue vases
70M635 | 46.313 | Blue vases
70M635 | 55.732 | Blue vases
70M635 | 34.417 | Blue vases
70M635 | 31.222 | Blue vases
70M635 | 53.895 | Blue vases
70M635 | 60.502 | Blue vases
70M635 | 43.712 | Blue vases
70M635 | 49.395 | Blue vases
70M76 | 4.886 | Red vases
70M76 | 4.0141 | Red vases
70M76 | 4.4528 | Red vases
70M76 | 5.2937 | Red vases
70M76 | 4.5716 | Red vases
70M76 | 3.519 | Red vases
70M76 | 4.2948 | Red vases
70M76 | 3.8893 | Red vases
70M76 | 4.341 | Red vases
70M76 | 4.9852 | Red vases
71M1146 | 53.977 | Blue vases
71M1146 | 57.372 | Blue vases
71M1146 | 59.19 | Blue vases
71M1146 | 41.678 | Blue vases
71M1146 | 50.989 | Blue vases
71M1146 | 46.608 | Blue vases
71M1146 | 51.915 | Blue vases
71M1146 | 37.52 | Blue vases
71M1146 | 50.95 | Blue vases
71M1146 | 38.185 | Blue vases
71M1146 | 49.719 | Blue vases
71M1146 | 59.982 | Blue vases
71M1146 | 61.871 | Blue vases
71M1146 | 57.804 | Blue vases
71M1146 | 66.796 | Blue vases
71M1474 | 44.209 | Blue vases
71M1474 | 62.998 | Blue vases
71M1474 | 45.99 | Blue vases
71M1474 | 41.049 | Blue vases
71M1474 | 45.574 | Blue vases
71M757 | 53.751 | Blue vases
71M757 | 48.917 | Blue vases
71M757 | 40.245 | Blue vases
71M757 | 38.231 | Blue vases
71M757 | 59.809 | Blue vases
71M757 | 58.153 | Blue vases
71M757 | 56.331 | Blue vases
71M757 | 53.931 | Blue vases
71M757 | 65.145 | Blue vases
71M757 | 57.623 | Blue vases
71M757 | 55.985 | Blue vases
71M757 | 62.441 | Blue vases
71M757 | 51.558 | Blue vases
71M757 | 61.442 | Blue vases
71M757 | 54.749 | Blue vases
72M446 | 44.4397 | Blue vases
72M446 | 44.6127 | Blue vases
72M446 | 48.5306 | Blue vases
72M446 | 42.0378 | Blue vases
72M446 | 41.4526 | Blue vases
72M446 | 36.3406 | Blue vases
72M446 | 37.0187 | Blue vases
72M446 | 44.3174 | Blue vases
72M446 | 39.6293 | Blue vases
72M446 | 41.7918 | Blue vases
72M492 | 22.7175 | Blue vases
72M492 | 21.5949 | Blue vases
72M492 | 34.4876 | Blue vases
72M492 | 35.7972 | Blue vases
72M492 | 39.171 | Blue vases
72M492 | 43.7867 | Blue vases
72M492 | 25.8475 | Blue vases
72M492 | 20.1132 | Blue vases
72M492 | 23.2615 | Blue vases
72M492 | 26.0188 | Blue vases
M6780 | 4.5516 | Red vases
M6780 | 3.9311 | Red vases
M6780 | 3.8449 | Red vases
M6780 | 7.4834 | Red vases
M6780 | 8.6645 | Red vases
M6780 | 3.9647 | Red vases
M6780 | 3.3474 | Red vases
M6780 | 11.822 | Red vases
M6780 | 8.7799 | Red vases
M6780 | 6.5031 | Red vases
M6780 | 3.946 | Red vases
M6780 | 6.9391 | Red vases
M6780 | 8.4434 | Red vases
M6780 | 8.1095 | Red vases
M6780 | 8.195 | Red vases
M6780 | 15.7096 | Red vases
M6780 | 12.3295 | Red vases
M6780 | 3.7324 | Red vases
M6780 | 5.7918 | Red vases
M74C4 | 30.743 | Blue vases
M74C4 | 35.758 | Blue vases
M74C4 | 36.858 | Blue vases
M74C4 | 37.277 | Blue vases
M74C4 | 40.75 | Blue vases
M74C4 | 40.837 | Blue vases
M74C4 | 42.398 | Blue vases
M74C4 | 44.327 | Blue vases
M74C4 | 45.009 | Blue vases
M74C4 | 45.956 | Blue vases
M74C4 | 53.407 | Blue vases
M74C4 | 56.739 | Blue vases
M74C4 | 62.496 | Blue vases
M74C4 | 67.749 | Blue vases
M74C4 | 79.165 | Blue vases
GON08A | 41.616 | Unheated sample
GON08A | 71.774 | Unheated sample
GON08A | 49.752 | Unheated sample
GON08A | 29.217 | Unheated sample
GON08A | 40.712 | Unheated sample
GON08A | 9.321 | Heated sample
GON08A | 7.6045 | Heated sample
GON08A | 6.0268 | Heated sample
GON08A | 8.0902 | Heated sample
GON08A | 6.4994 | Heated sample
GON08A | 8.0284 | Heated sample
GON08A | 6.3251 | Heated sample
GON08A | 6.1604 | Heated sample
GON08A | 6.1373 | Heated sample
GON08A | 6.2741 | Heated sample
GON08A | 9.211 | Heated sample
GON08A | 9.1073 | Heated sample
GON08A | 5.5593 | Heated sample
KS19 | 69.869 | Unheated sample
KS19 | 62.074 | Unheated sample
KS19 | 75.906 | Unheated sample
KS19 | 61.847 | Unheated sample
KS19 | 72.873 | Unheated sample
KS19 | 12.736 | Heated sample
KS19 | 9.0534 | Heated sample
KS19 | 9.2254 | Heated sample
KS19 | 10.738 | Heated sample
KS19 | 10.368 | Heated sample
MS01B | 30.494 | Unheated sample
MS01B | 29.986 | Unheated sample
MS01B | 27.261 | Unheated sample
MS01B | 21.083 | Unheated sample
MS01B | 32.064 | Unheated sample
MS01B | 10.106 | Heated sample
MS01B | 10.308 | Heated sample
MS01B | 10.25 | Heated sample
MS01B | 10.122 | Heated sample
MS01B | 10.984 | Heated sample
MS02B | 36.421 | Unheated sample
MS02B | 32.278 | Unheated sample
MS02B | 37.957 | Unheated sample
MS02B | 37.164 | Unheated sample
MS02B | 38.128 | Unheated sample
MS02B | 13.464 | Heated sample
MS02B | 13.794 | Heated sample
MS02B | 10.06 | Heated sample
MS02B | 16.198 | Heated sample
MS02B | 16.26 | Heated sample
MS29 | 34.635 | Unheated sample
MS29 | 44.81 | Unheated sample
MS29 | 42.884 | Unheated sample
MS29 | 51.635 | Unheated sample
MS29 | 40.988 | Unheated sample
MS29 | 1.5627 | Heated sample
MS29 | 3.2061 | Heated sample
MS29 | 3.4315 | Heated sample
MS29 | 3.0365 | Heated sample
MS29 | 2.7802 | Heated sample
MS43B | 29.978 | Unheated sample
MS43B | 22.446 | Unheated sample
MS43B | 25.461 | Unheated sample
MS43B | 33.934 | Unheated sample
MS43B | 23.538 | Unheated sample
MS43B | 23.71 | Unheated sample
MS43B | 31.359 | Unheated sample
MS43B | 27.434 | Unheated sample
MS43B | 38.049 | Unheated sample
MS43B | 29.038 | Unheated sample
MS43B | 4.912 | Heated sample
MS43B | 6.726 | Heated sample
MS43B | 5.6364 | Heated sample
MS43B | 5.6628 | Heated sample
MS43B | 5.9141 | Heated sample
MS43B | 3.8515 | Heated sample
MS43B | 4.7859 | Heated sample
MS43B | 6.1009 | Heated sample
MS43B | 3.5698 | Heated sample
MS43B | 6.2722 | Heated sample

## Feuil1 (2)
Sample ID | SI | vase_type | Comment
56S516 | 445.78 | Blue vases
56S516 | 493.62 | Blue vases
56S516 | 556.87 | Blue vases
56S516 | 916.25 | Blue vases
56S516 | 317.96 | Blue vases
56S516 | 679.83 | Blue vases
56S516 | 494.2 | Blue vases
56S516 | 335.47 | Blue vases
56S516 | 413.54 | Blue vases
56S516 | 445.69 | Blue vases
56S539 | 441.15 | 8
56S539 | 493.16 | 8
56S539 | 423.68 | 8
56S539 | 498.14 | 8
56S539 | 431.62 | 8
65S487 | 7.366 | 8
65S487 | 2.6693 | 8
65S487 | 5.7169 | 8
65S487 | 6.0927 | 8
65S487 | 3.8369 | 8
65S487 | 7.1599 | 8
65S487 | 3.9438 | 8
65S487 | 4.9538 | 8
65S487 | 3.5887 | 8
65S487 | 6.4628 | 8
66M162a | 89.666 | Red vases
66M162a | 94.968 | Red vases
66M162a | 78.593 | Red vases
66M162a | 73.824 | Red vases
66M162a | 64.02 | Red vases
66M162a | 66.796 | Red vases
66M162a | 68.376 | Red vases
66M162a | 50.876 | Red vases
66M162a | 52.162 | Red vases
66M162a | 49.834 | Red vases
66M162a | 72.939 | Red vases
66M162a | 64.34 | Red vases
66M162a | 76.48 | Red vases
66M162a | 75.045 | Red vases
66M162a | 83.562 | Red vases
66M163 | 92.311 | Red vases
66M163 | 50.531 | Red vases
66M163 | 137.41 | Red vases
66M163 | 52.014 | Red vases
66M163 | 35.538 | Red vases
66M163 | 89.218 | Red vases
66M163 | 101.856 | Red vases
66M163 | 76.163 | Red vases
66M163 | 46.344 | Red vases
66M163 | 87.824 | Red vases
66M195 | 332.33 | 8
66M195 | 306.88 | 8
66M195 | 273.39 | 8
66M195 | 341.96 | 8
66M195 | 410.52 | 8
66M195 | 242.4 | 8
66M195 | 195.32 | 8
66M195 | 242.77 | 8
66M195 | 424.38 | 8
66M195 | 475.58 | 8
66M195 | 359.97 | 8
66M195 | 411.29 | 8
66M195 | 323.44 | 8
66M195 | 333.47 | 8
66M195 | 433.17 | 8
66M197 | 587.109 | Blue vases
66M197 | 579.124 | Blue vases
66M197 | 520.627 | Blue vases
66M197 | 631.999 | Blue vases
66M197 | 598.365 | Blue vases
66M197 | 611.043 | Blue vases
66M197 | 401.961 | Blue vases
66M197 | 368.789 | Blue vases
66M197 | 424.056 | Blue vases
66M197 | 678.414 | Blue vases
66M198 | 574.64 | 7
66M198 | 504.97 | 7
66M198 | 530.16 | 7
66M198 | 516.89 | 7
66M198 | 544.68 | 7
66M198 | 542.94 | 7
66M198 | 526.49 | 7
66M198 | 509.17 | 7
66M198 | 574.9 | 7
66M198 | 610.33 | 7
66M198 | 618.79 | 7
66M198 | 577.35 | 7
66M198 | 587.18 | 7
66M198 | 500.25 | 7
66M198 | 578.7 | 7
66MC1 | 64.668 | 8
66MC1 | 59.607 | 8
66MC1 | 67.203 | 8
66MC1 | 80.817 | 8
66MC1 | 75.901 | 8
66MC1 | 86.936 | 8
66MC1 | 66.692 | 8
66MC1 | 84.394 | 8
66MC1 | 84.274 | 8
66MC1 | 91.851 | 8
67M1266 | 372.54 | 0
67M1266 | 307.23 | 0
67M1266 | 353.06 | 0
67M1266 | 318.14 | 0
67M1266 | 352.21 | 0
67M1446 | 384.766 | Blue vases
67M1446 | 375.909 | Blue vases
67M1446 | 488.094 | Blue vases
67M1446 | 405.296 | Blue vases
67M1446 | 635.555 | Blue vases
67M1446 | 380.904 | Blue vases
67M1446 | 353.972 | Blue vases
67M1446 | 515.29 | Blue vases
67M1446 | 421.509 | Blue vases
67M1446 | 477.695 | Blue vases
67M267 | 113.396 | Red vases
67M267 | 118.243 | Red vases
67M267 | 111.785 | Red vases
67M267 | 135.473 | Red vases
67M267 | 105.625 | Red vases
67M267 | 111.202 | Red vases
67M267 | 94.495 | Red vases
67M267 | 97.392 | Red vases
67M267 | 84.767 | Red vases
67M267 | 109.114 | Red vases
67M378 | 64.79 | Red vases
67M378 | 78.231 | Red vases
67M378 | 72.36 | Red vases
67M378 | 48.699 | Red vases
67M378 | 55.187 | Red vases
67M378 | 64.286 | Red vases
67M378 | 70.736 | Red vases
67M378 | 79.53 | Red vases
67M378 | 84.681 | Red vases
67M378 | 61.385 | Red vases
67M380 | 136.942 | Red vases
67M380 | 151.848 | Red vases
67M380 | 185.148 | Red vases
67M380 | 166.651 | Red vases
67M380 | 184.064 | Red vases
67M380 | 172.12 | Red vases
67M380 | 167.018 | Red vases
67M380 | 188.448 | Red vases
67M380 | 193.686 | Red vases
67M380 | 135.98 | Red vases
67M381 | 49.7 | Red vases
67M381 | 47.414 | Red vases
67M381 | 56.006 | Red vases
67M381 | 40.472 | Red vases
67M381 | 27.577 | Red vases
67M381 | 42.317 | Red vases
67M381 | 52.508 | Red vases
67M381 | 58.777 | Red vases
67M381 | 36.85 | Red vases
67M381 | 36.061 | Red vases
67M480 | 341.32 | Red vases
67M480 | 327.942 | Red vases
67M480 | 336.596 | Red vases
67M480 | 58.572 | Red vases
67M480 | 125.358 | Red vases
67M480 | 75.67 | Red vases
67M480 | 246.138 | Red vases
67M480 | 94.35 | Red vases
67M480 | 53.532 | Red vases
67M569 | 191.06 | Red vases
67M569 | 153.95 | Red vases
67M569 | 130.71 | Red vases
67M569 | 135.72 | Red vases
67M569 | 60.345 | Red vases
67M569 | 84.466 | Red vases
67M569 | 125.71 | Red vases
67M569 | 133.39 | Red vases
67M569 | 131.01 | Red vases
67M569 | 172.79 | Red vases
67M792 | 371.8 | Blue vases
67M792 | 285.56 | Blue vases
67M792 | 352.77 | Blue vases
67M792 | 254.06 | Blue vases
67M792 | 278.43 | Blue vases
67M792 | 341.74 | Blue vases
67M792 | 328.9 | Blue vases
67M792 | 418.75 | Blue vases
67M792 | 413.17 | Blue vases
67M792 | 378.13 | Blue vases
67M92 | 311.89 | 0
67M92 | 445.3 | 0
67M92 | 371.06 | 0
67M92 | 329.95 | 0
67M92 | 380.12 | 0
67MC1 | 4.6625 | 8
67MC1 | 3.9217 | 8
67MC1 | 4.1133 | 8
67MC1 | 3.2799 | 8
67MC1 | 3.148 | 8
67MC1 | 4.6873 | 8
67MC1 | 4.2238 | 8
67MC1 | 3.8787 | 8
67MC1 | 4.9023 | 8
67MC1 | 3.0689 | 8
67MC26 | 953.83 | 8
67MC26 | 828.85 | 8
67MC26 | 994.9 | 8
67MC26 | 1557.2 | 8
67MC26 | 893.19 | 8
67MC39 | 340.58 | 0
67MC39 | 391.96 | 0
67MC39 | 357.18 | 0
67MC39 | 378.99 | 0
67MC39 | 319.12 | 0
67MC56 | 6.3803 | 8
67MC56 | 4.6652 | 8
67MC56 | 4.3789 | 8
67MC56 | 2.7413 | 8
67MC56 | 5.2322 | 8
68M213 | 462.45 | Blue vases
68M213 | 415.52 | Blue vases
68M213 | 436.27 | Blue vases
68M213 | 419.19 | Blue vases
68M213 | 473.4 | Blue vases
68M213 | 367.03 | Blue vases
68M213 | 398.68 | Blue vases
68M213 | 451.21 | Blue vases
68M213 | 452.84 | Blue vases
68M213 | 366.95 | Blue vases
68M213 | 443.74 | Blue vases
68M213 | 469.8 | Blue vases
68M213 | 435.25 | Blue vases
68M213 | 366.86 | Blue vases
68M213 | 420.09 | Blue vases
68M461 | 394.217 | Blue vases
68M461 | 394.061 | Blue vases
68M461 | 574.849 | Blue vases
68M461 | 377.687 | Blue vases
68M461 | 366.882 | Blue vases
68M461 | 401.842 | Blue vases
68M461 | 346.233 | Blue vases
68M461 | 329.807 | Blue vases
68M461 | 371.194 | Blue vases
68M461 | 561.11 | Blue vases
69M1530 | 418.65 | Blue vases
69M1530 | 480.79 | Blue vases
69M1530 | 457.21 | Blue vases
69M1530 | 464.53 | Blue vases
69M1530 | 406.23 | Blue vases
69M1530 | 338.89 | Blue vases
69M1530 | 334.58 | Blue vases
69M1530 | 312.25 | Blue vases
69M1530 | 331.79 | Blue vases
69M1530 | 328.44 | Blue vases
69M1530 | 663.68 | Blue vases
69M1530 | 556.37 | Blue vases
69M1530 | 610.75 | Blue vases
69M1530 | 538.24 | Blue vases
69M1530 | 505.59 | Blue vases
69M1530 | 595.19 | Blue vases
69M1530 | 479.1 | Blue vases
69M1530 | 673.24 | Blue vases
69M1530 | 498.78 | Blue vases
69M1530 | 569.39 | Blue vases
69M1646 | 462.94 | Blue vases
69M1646 | 341.52 | Blue vases
69M1646 | 538.21 | Blue vases
69M1646 | 456.68 | Blue vases
69M1646 | 453.12 | Blue vases
69M1646 | 519.1 | Blue vases
69M1646 | 324.87 | Blue vases
69M1646 | 488.76 | Blue vases
69M1646 | 452.1 | Blue vases
69M1646 | 436.15 | Blue vases
69M2378 | 843.97 | Blue vases
69M2378 | 600.79 | Blue vases
69M2378 | 774.1 | Blue vases
69M2378 | 864.32 | Blue vases
69M2378 | 847.59 | Blue vases
69M2378 | 1045.9 | Blue vases
69M2378 | 956.76 | Blue vases
69M2378 | 871.43 | Blue vases
69M2378 | 975.15 | Blue vases
69M2378 | 939.86 | Blue vases
69M2378 | 940.19 | Blue vases
69M2378 | 837.47 | Blue vases
69M2378 | 730.9 | Blue vases
69M2378 | 769.87 | Blue vases
69M2378 | 1005.1 | Blue vases
69M587 | 1003 | 7
69M587 | 950.41 | 7
69M587 | 888.74 | 7
69M587 | 975.91 | 7
69M587 | 845.16 | 7
69M587 | 653.22 | 7
69M587 | 555.44 | 7
69M587 | 591.44 | 7
69M587 | 768.15 | 7
69M587 | 739.89 | 7
69M587 | 736.76 | 7
69M587 | 894.2 | 7
69M587 | 966.8 | 7
69M587 | 1044.3 | 7
69M587 | 622.96 | 7
69M590 | 382.968 | Blue vases
69M590 | 314.611 | Blue vases
69M590 | 397.888 | Blue vases
69M590 | 417.372 | Blue vases
69M590 | 359.974 | Blue vases
69M590 | 435.582 | Blue vases
69M590 | 446.279 | Blue vases
69M590 | 467.742 | Blue vases
69M590 | 408.885 | Blue vases
69M590 | 408.6 | Blue vases
69M641 | 2.3477 | 7
69M641 | 2.5594 | 7
69M641 | 2.4138 | 7
69M641 | 2.4466 | 7
69M641 | 3.0686 | 7
69M821 | 413.1 | Blue vases
69M821 | 496.29 | Blue vases
69M821 | 495.54 | Blue vases
69M821 | 458.03 | Blue vases
69M821 | 508.23 | Blue vases
69M994 | 530.57 | Blue vases
69M994 | 454.18 | Blue vases
69M994 | 305.25 | Blue vases
69M994 | 452.74 | Blue vases
69M994 | 556.72 | Blue vases
69MC2 | 662.05 | 7
69MC2 | 677.23 | 7
69MC2 | 682.04 | 7
69MC2 | 670.53 | 7
69MC2 | 458.59 | 7
69MC2 | 720.17 | 7
69MC2 | 466.4 | 7
69MC2 | 653.3 | 7
69MC2 | 567.34 | 7
69MC2 | 680.88 | 7
69MC2 | 545.31 | 7
69MC2 | 612.08 | 7
69MC2 | 473.98 | 7
69MC2 | 431.16 | 7
69MC2 | 626 | 7
70M236 | 496.04 | Blue vases
70M236 | 491.68 | Blue vases
70M236 | 502.35 | Blue vases
70M236 | 589.94 | Blue vases
70M236 | 501.43 | Blue vases
70M236 | 456.3 | Blue vases
70M236 | 576.67 | Blue vases
70M236 | 576.9 | Blue vases
70M236 | 423.51 | Blue vases
70M236 | 617.94 | Blue vases
70M449 | 262.49 | 0
70M449 | 346.85 | 0
70M449 | 323.58 | 0
70M449 | 296.15 | 0
70M449 | 257.41 | 0
70M509 | 481.845 | Blue vases
70M509 | 666.428 | Blue vases
70M509 | 419.635 | Blue vases
70M509 | 523.24 | Blue vases
70M509 | 493.573 | Blue vases
70M509 | 591.031 | Blue vases
70M509 | 533.566 | Blue vases
70M509 | 441.752 | Blue vases
70M509 | 501.516 | Blue vases
70M509 | 487.579 | Blue vases
70M544b | 196.56 | 7
70M544b | 253.9 | 7
70M544b | 248.04 | 7
70M544b | 210.71 | 7
70M544b | 250.45 | 7
70M635 | 517.69 | Blue vases
70M635 | 424.51 | Blue vases
70M635 | 496.66 | Blue vases
70M635 | 504.87 | Blue vases
70M635 | 463.07 | Blue vases
70M635 | 437.81 | Blue vases
70M635 | 578.86 | Blue vases
70M635 | 509.35 | Blue vases
70M635 | 527.11 | Blue vases
70M635 | 514.67 | Blue vases
70M635 | 557.18 | Blue vases
70M635 | 458.91 | Blue vases
70M635 | 463.13 | Blue vases
70M635 | 557.32 | Blue vases
70M635 | 344.17 | Blue vases
70M635 | 312.22 | Blue vases
70M635 | 538.95 | Blue vases
70M635 | 605.02 | Blue vases
70M635 | 437.12 | Blue vases
70M635 | 493.95 | Blue vases
70M636 | 15.937 | 8
70M636 | 17.888 | 8
70M636 | 17.59 | 8
70M636 | 16.526 | 8
70M636 | 17.808 | 8
70M636 | 12.884 | 8
70M636 | 18.053 | 8
70M636 | 16.562 | 8
70M636 | 15.904 | 8
70M636 | 16.131 | 8
70M76 | 48.86 | Red vases
70M76 | 40.141 | Red vases
70M76 | 44.528 | Red vases
70M76 | 52.937 | Red vases
70M76 | 45.716 | Red vases
70M76 | 35.19 | Red vases
70M76 | 42.948 | Red vases
70M76 | 38.893 | Red vases
70M76 | 43.41 | Red vases
70M76 | 49.852 | Red vases
71M1146 | 539.77 | Blue vases
71M1146 | 573.72 | Blue vases
71M1146 | 591.9 | Blue vases
71M1146 | 416.78 | Blue vases
71M1146 | 509.89 | Blue vases
71M1146 | 466.08 | Blue vases
71M1146 | 519.15 | Blue vases
71M1146 | 375.2 | Blue vases
71M1146 | 509.5 | Blue vases
71M1146 | 381.85 | Blue vases
71M1146 | 497.19 | Blue vases
71M1146 | 599.82 | Blue vases
71M1146 | 618.71 | Blue vases
71M1146 | 578.04 | Blue vases
71M1146 | 667.96 | Blue vases
71M1474 | 442.09 | Blue vases
71M1474 | 629.98 | Blue vases
71M1474 | 459.9 | Blue vases
71M1474 | 410.49 | Blue vases
71M1474 | 455.74 | Blue vases
71M755 | 1002.1 | Blue vases
71M755 | 940.16 | Blue vases
71M755 | 831.56 | Blue vases
71M755 | 980.68 | Blue vases
71M755 | 715.49 | Blue vases
71M755 | 859.09 | Blue vases
71M755 | 995.76 | Blue vases
71M755 | 921.3 | Blue vases
71M755 | 962.41 | Blue vases
71M755 | 910.01 | Blue vases
71M755 | 971.42 | Blue vases
71M755 | 946.5 | Blue vases
71M755 | 931.38 | Blue vases
71M755 | 790.86 | Blue vases
71M755 | 909.95 | Blue vases
71M757 | 537.51 | Blue vases
71M757 | 489.17 | Blue vases
71M757 | 402.45 | Blue vases
71M757 | 382.31 | Blue vases
71M757 | 598.09 | Blue vases
71M757 | 581.53 | Blue vases
71M757 | 563.31 | Blue vases
71M757 | 539.31 | Blue vases
71M757 | 651.45 | Blue vases
71M757 | 576.23 | Blue vases
71M757 | 559.85 | Blue vases
71M757 | 624.41 | Blue vases
71M757 | 515.58 | Blue vases
71M757 | 614.42 | Blue vases
71M757 | 547.49 | Blue vases
71MC23 | 3.6319 | 8
71MC23 | 3.5478 | 8
71MC23 | 3.853 | 8
71MC23 | 3.0676 | 8
71MC23 | 4.0977 | 8
71MC23 | 4.0595 | 8
71MC23 | 4.4418 | 8
71MC23 | 3.8644 | 8
71MC23 | 3.269 | 8
71MC23 | 3.8091 | 8
71MC24 | 4.4238 | 8
71MC24 | 4.4827 | 8
71MC24 | 4.1183 | 8
71MC24 | 4.2694 | 8
71MC24 | 4.5929 | 8
71MC24 | 4.2833 | 8
71MC24 | 4.4082 | 8
71MC24 | 4.9495 | 8
71MC24 | 4.5647 | 8
71MC24 | 4.6429 | 8
71MC25 | 6.3539 | 8
71MC25 | 6.214 | 8
71MC25 | 5.7981 | 8
71MC25 | 7.776 | 8
71MC25 | 7.0474 | 8
71MC26 | 4.7387 | 8
71MC26 | 12.995 | 8
71MC26 | 4.8831 | 8
71MC26 | 14.377 | 8
71MC26 | 3.8061 | 8
71MC26 | 4.9888 | 8
71MC26 | 6.2539 | 8
71MC26 | 4.537 | 8
71MC26 | 4.5992 | 8
71MC26 | 4.8126 | 8
71MC37 | 11.68 | 8
71MC37 | 45.287 | 8
71MC37 | 30.923 | 8
71MC37 | 84.74 | 8
71MC37 | 6.9498 | 8
71MC37 | 30.611 | 8
71MC37 | 8.264 | 8
71MC37 | 40.646 | 8
71MC37 | 37.621 | 8
71MC37 | 60.448 | 8
71MC38 | 9.0493 | 8
71MC38 | 5.9744 | 8
71MC38 | 4.8648 | 8
71MC38 | 7.4311 | 8
71MC38 | 8.2703 | 8
71MC38 | 4.292 | 8
71MC38 | 10.523 | 8
71MC38 | 6.478 | 8
71MC38 | 6.2022 | 8
71MC38 | 6.4103 | 8
71MC69 | 3123.8 | 8
71MC69 | 3684.6 | 8
71MC69 | 2425.5 | 8
71MC69 | 2915.7 | 8
71MC69 | 2792.8 | 8
71MC69 | 2674.6 | 8
71MC69 | 2944.1 | 8
71MC69 | 2167.5 | 8
71MC69 | 2500.1 | 8
71MC69 | 2505.2 | 8
72M446 | 444.397 | Blue vases
72M446 | 446.127 | Blue vases
72M446 | 485.306 | Blue vases
72M446 | 420.378 | Blue vases
72M446 | 414.526 | Blue vases
72M446 | 363.406 | Blue vases
72M446 | 370.187 | Blue vases
72M446 | 443.174 | Blue vases
72M446 | 396.293 | Blue vases
72M446 | 417.918 | Blue vases
72M492 | 227.175 | Blue vases
72M492 | 215.949 | Blue vases
72M492 | 344.876 | Blue vases
72M492 | 357.972 | Blue vases
72M492 | 391.71 | Blue vases
72M492 | 437.867 | Blue vases
72M492 | 258.475 | Blue vases
72M492 | 201.132 | Blue vases
72M492 | 232.615 | Blue vases
72M492 | 260.188 | Blue vases
72MC10 | 12.268 | 8
72MC10 | 11.242 | 8
72MC10 | 5.7138 | 8
72MC10 | 6.1304 | 8
72MC10 | 11.359 | 8
72MC10 | 3.6243 | 8
72MC10 | 12.883 | 8
72MC10 | 11.807 | 8
72MC10 | 10.592 | 8
72MC10 | 13.321 | 8
72MC15 | 52.363 | 8
72MC15 | 68.692 | 8
72MC15 | 58.482 | 8
72MC15 | 59.182 | 8
72MC15 | 46.188 | 8
72MC15 | 57.616 | 8
72MC15 | 62.241 | 8
72MC15 | 48.679 | 8
72MC15 | 71.642 | 8
72MC15 | 82.007 | 8
72MC2 | 765.22 | 8
72MC2 | 496.64 | 8
72MC2 | 612.55 | 8
72MC2 | 462.06 | 8
72MC2 | 869.42 | 8
72MC2 | 850.15 | 8
72MC2 | 628.81 | 8
72MC2 | 594.1 | 8
72MC2 | 496.63 | 8
72MC2 | 507.87 | 8
72MC9 | 24.226 | 8
72MC9 | 51.916 | 8
72MC9 | 52.102 | 8
72MC9 | 9.3496 | 8
72MC9 | 8.5104 | 8
72MC9 | 38.211 | 8
72MC9 | 28.741 | 8
72MC9 | 9.0006 | 8
72MC9 | 7.2479 | 8
72MC9 | 9.3842 | 8
77SC1 | 8.4958 | 8
77SC1 | 6.133 | 8
77SC1 | 5.6145 | 8
77SC1 | 6.7434 | 8
77SC1 | 8.8044 | 8
77SC1 | 5.9552 | 8
77SC1 | 6.0373 | 8
77SC1 | 8.4872 | 8
77SC1 | 7.3463 | 8
77SC1 | 6.868 | 8
77SC38 | 2.9554 | 8
77SC38 | 2.7688 | 8
77SC38 | 3.8122 | 8
77SC38 | 2.9645 | 8
77SC38 | 3.6049 | 8
78MC33 | 3.3079 | 0
78MC33 | 3.1981 | 0
78MC33 | 3.2998 | 0
78MC33 | 3.5997 | 0
78MC33 | 3.8204 | 0
78MC33 | 3.6548 | 0
78MC33 | 4.9817 | 0
78MC33 | 4.5498 | 0
78MC33 | 4.2167 | 0
78MC33 | 4.1422 | 0
88.0081.2 | 658.35 | Blue vases
88.0081.2 | 656.31 | Blue vases
88.0081.2 | 299.65 | Blue vases
88.0081.2 | 371.9 | Blue vases
88.0081.2 | 538.79 | Blue vases
88.0098.02 | 560.79 | 7
88.0098.02 | 432.68 | 7
88.0098.02 | 740.02 | 7
88.0098.02 | 587.77 | 7
88.0098.02 | 636.83 | 7
88.0098.02 | 803.55 | 7
88.0098.02 | 507.77 | 7
88.0098.02 | 575.62 | 7
88.0098.02 | 881.99 | 7
88.0098.02 | 879.25 | 7
88.1029.04 | 622.02 | Blue vases
88.1029.04 | 504.86 | Blue vases
88.1029.04 | 464.58 | Blue vases
88.1029.04 | 605.17 | Blue vases
88.1029.04 | 459.39 | Blue vases
88.1029.04 | 451.37 | Blue vases
88.1029.04 | 431.81 | Blue vases
88.1029.04 | 490.22 | Blue vases
88.1029.04 | 583.45 | Blue vases
88.1029.04 | 584.29 | Blue vases
88.1029.04 | 558.3 | Blue vases
88.1029.04 | 483.4 | Blue vases
88.1029.04 | 634.92 | Blue vases
88.1029.04 | 616.19 | Blue vases
88.1029.04 | 524.85 | Blue vases
88.1032.05 | 443.65 | Blue vases
88.1032.05 | 368.67 | Blue vases
88.1032.05 | 440.49 | Blue vases
88.1032.05 | 354.9 | Blue vases
88.1032.05 | 429.02 | Blue vases
88.1032.05 | 315.89 | Blue vases
88.1032.05 | 280.42 | Blue vases
88.1032.05 | 454.17 | Blue vases
88.1032.05 | 373.49 | Blue vases
88.1032.05 | 361.8 | Blue vases
88.1032.05 | 453.4 | Blue vases
88.1032.05 | 386.48 | Blue vases
88.1032.05 | 530.2 | Blue vases
88.1032.05 | 392.08 | Blue vases
88.1032.05 | 395.3 | Blue vases
A80C17 | 1.9089 | 8
A80C17 | 2.2455 | 8
A80C17 | 3.6066 | 8
A80C17 | 3.3413 | 8
A80C17 | 3.0691 | 8
A80C18 | 179.9 | 7
A80C18 | 278.4 | 7
A80C18 | 370.56 | 7
A80C18 | 250 | 7
A80C18 | 294.58 | 7
A80C19 | 451.83 | Blue vases
A80C19 | 428.66 | Blue vases
A80C19 | 524.08 | Blue vases
A80C19 | 480.7 | Blue vases
A80C19 | 376.37 | Blue vases
A80C19 | 537.58 | Blue vases
A80C19 | 426.89 | Blue vases
A80C19 | 417.1 | Blue vases
A80C19 | 491.6 | Blue vases
A80C19 | 527.83 | Blue vases
A80C19 | 394.83 | Blue vases
A80C19 | 527.32 | Blue vases
A80C19 | 534.61 | Blue vases
A80C19 | 621.05 | Blue vases
A80C19 | 531.42 | Blue vases
A80C19 | 446.44 | Blue vases
A80C19 | 447.7 | Blue vases
A80C19 | 355.9 | Blue vases
A80C19 | 555.94 | Blue vases
A80C19 | 534.39 | Blue vases
A81C3 | 483.4 | 7
A81C3 | 236.18 | 7
A81C3 | 330.45 | 7
A81C3 | 462.7 | 7
A81C3 | 259.64 | 7
A81C3 | 427.52 | 7
A81C3 | 452.2 | 7
A81C3 | 315.61 | 7
A81C3 | 500.23 | 7
A81C3 | 360.42 | 7
A81C9 | 3.3265 | 8
A81C9 | 3.9612 | 8
A81C9 | 4.0999 | 8
A81C9 | 3.3994 | 8
A81C9 | 3.5647 | 8
B81C16 | 4.0336 | 8
B81C16 | 4.0006 | 8
B81C16 | 4.1198 | 8
B81C16 | 4.1798 | 8
B81C16 | 4.4443 | 8
B81C16 | 3.7889 | 8
B81C16 | 3.5988 | 8
B81C16 | 2.9427 | 8
B81C16 | 4.291 | 8
B81C16 | 4.2912 | 8
B81C17 | 7.2898 | 8
B81C17 | 7.3377 | 8
B81C17 | 8.1648 | 8
B81C17 | 7.7696 | 8
B81C17 | 6.3169 | 8
B81C17 | 3.4182 | 8
B81C17 | 6.6365 | 8
B81C17 | 6.6152 | 8
B81C17 | 7.415 | 8
B81C17 | 6.9813 | 8
M671266 | 363.57 | 7
M671266 | 382.38 | 7
M671266 | 335.27 | 7
M671266 | 354.02 | 7
M671266 | 334.14 | 7
M6780 | 45.516 | Red vases
M6780 | 39.311 | Red vases
M6780 | 38.449 | Red vases
M6780 | 74.834 | Red vases
M6780 | 86.645 | Red vases
M6780 | 39.647 | Red vases
M6780 | 33.474 | Red vases
M6780 | 118.22 | Red vases
M6780 | 87.799 | Red vases
M6780 | 65.031 | Red vases
M6780 | 39.46 | Red vases
M6780 | 69.391 | Red vases
M6780 | 84.434 | Red vases
M6780 | 81.095 | Red vases
M6780 | 81.95 | Red vases
M6780 | 157.096 | Red vases
M6780 | 123.295 | Red vases
M6780 | 37.324 | Red vases
M6780 | 57.918 | Red vases
M681126 | 0.14153 | 0
M681126 | 0.15807 | 0
M681126 | 0.27408 | 0
M681126 | 0.25934 | 0
M681126 | 0.25155 | 0
M70116 | 457.924 | Blue vases
M70116 | 428.612 | Blue vases
M70116 | 473.727 | Blue vases
M70116 | 414.103 | Blue vases
M70116 | 390.642 | Blue vases
M70116 | 480.062 | Blue vases
M70116 | 503.665 | Blue vases
M70116 | 498.619 | Blue vases
M70116 | 531.724 | Blue vases
M70116 | 427.6 | Blue vases
M74C4 | 307.43 | Blue vases
M74C4 | 357.58 | Blue vases
M74C4 | 368.58 | Blue vases
M74C4 | 372.77 | Blue vases
M74C4 | 407.5 | Blue vases
M74C4 | 408.37 | Blue vases
M74C4 | 423.98 | Blue vases
M74C4 | 443.27 | Blue vases
M74C4 | 450.09 | Blue vases
M74C4 | 459.56 | Blue vases
M74C4 | 534.07 | Blue vases
M74C4 | 567.39 | Blue vases
M74C4 | 624.96 | Blue vases
M74C4 | 677.49 | Blue vases
M74C4 | 791.65 | Blue vases
M81C1 | 243.5 | 7
M81C1 | 239.27 | 7
M81C1 | 429.58 | 7
M81C1 | 395.86 | 7
M81C1 | 372.8 | 7
M88.0044.07 | 505.48 | 7
M88.0044.07 | 798.12 | 7
M88.0044.07 | 674.69 | 7
M88.0044.07 | 481.82 | 7
M88.0044.07 | 491.89 | 7
M88.0044.07 | 509.28 | 7
M88.0044.07 | 564.49 | 7
M88.0044.07 | 795.24 | 7
M88.0044.07 | 519.86 | 7
M88.0044.07 | 641.61 | 7
M88.1027.01 | 483.8 | Blue vases
M88.1027.01 | 460.63 | Blue vases
M88.1027.01 | 466.92 | Blue vases
M88.1027.01 | 286.76 | Blue vases
M88.1027.01 | 556.93 | Blue vases
M88.1027.01 | 526.4 | Blue vases
M88.1027.01 | 262.58 | Blue vases
M88.1027.01 | 376.35 | Blue vases
M88.1027.01 | 473.04 | Blue vases
M88.1027.01 | 459.27 | Blue vases
M88.1027.01 | 363.27 | Blue vases
M88.1027.01 | 463.96 | Blue vases
M88.1027.01 | 371.92 | Blue vases
M88.1027.01 | 666.26 | Blue vases
M88.1027.01 | 400.79 | Blue vases
std | 42.356
std | 41.99
std | 42.311
std | 41.841
std | 42.312
std427 | 40.702
std427 | 41.661
std427 | 42.049
std427 | 42.347
std427 | 42.483
std427 | 42.548
std427 | 41.942
std427 | 41.958
std427 | 42.104
std427 | 42.269
std427 | 42.311
std427 | 42.401
std427 | 41.762
std427 | 41.867
std427 | 41.971
std427 | 42.429
std427 | 42.461
std427 | 42.483
std427 | 41.838
std427 | 42.333
std427 | 42.39
std427 | 42.459
std427 | 42.502
std427 | 42.524
std427 | 41.855
std427 | 42.149
std427 | 42.399
std427 | 42.489
std427 | 42.513
std427 | 42.627
std427 | 42.372
std427 | 42.483
std427 | 42.296
std427 | 42.406
std427 | 42.281
72M576 | 52.363 | Blue vases | FAKEPRES
72M576 | 68.692 | Blue vases | FAKEPRES
72M576 | 58.482 | Blue vases | FAKEPRES
72M576 | 59.182 | Blue vases | FAKEPRES
72M576 | 46.188 | Blue vases | FAKEPRES
72M576 | 57.616 | Blue vases | FAKEPRES
72M576 | 62.241 | Blue vases | FAKEPRES
72M576 | 48.679 | Blue vases | FAKEPRES
72M576 | 71.642 | Blue vases | FAKEPRES
72M576 | 82.007 | Blue vases | FAKEPRES