## Sheet1
Test # | Type | Facies | Region | Sample ID | Mode | AVG | H | He | Li | Be | B | C | N | O | F | Ne | Na | Mg | Al | Si | P | S | Cl | Ar | K | Ca | Sc | Ti | V | Cr | Mn | Fe | Co | Ni | Cu | Zn | Ga | Ge | As | Se | Br | Kr | Rb | Sr | Y | Zr | Nb | Mo | Tc | Ru | Rh | Pd | Ag | Cd | In | Sn | Sb | Te | I | Xe | Cs | Ba | La | Ce | Pr | Nd | Pm | Sm | Eu | Gd | Tb | Dy | Ho | Er | Tm | Yb | Lu | Hf | Ta | W | Re | Os | Ir | Pt | Au | Hg | Tl | Pb | Bi | Po | At | Rn | Fr | Ra | Ac | Th | Pa | U | Np | Pu | Am | Cm | Bk | Cf | Es | Fm | Md | No | Lr | Rf | Db | Sg | Bh | Hs | Mt | Ds | Rg | Cn | Uut | Fl | Uup | Lv | Uus | Uuo
420 | Archaeological vase | 1 | Malia | 56S516 | Mining | [12 empty] | 181760 | 35187 | 230657 | 746 | 1498 |  |  | 2172 | 3010 |  | 309 | 62 | 5764 | 813 | 65360 | 151 | 2066 | 33 | 54 |  |  | 17 |  |  |  |  | 3.2 | [35 empty] | 31 | [7 empty] | 79
422 | Archaeological vase | 1 | Malia | 56S516 | Mining | [12 empty] | 192616 | 20304 | 211463 | 396 | 781 |  |  | 906 | 2308 |  |  |  | 2051 | 421 | 30289 | 138 | 1778 | 20 | 31 |  |  | 11 |  |  |  |  | 3.2 | [35 empty] | 19 | [7 empty] | 47
424 | Archaeological vase | 1 | Malia | 56S516 | Mining | [12 empty] | 214596 | 23095 | 230198 | 461 | 1113 |  |  | 1016 | 2551 |  | 115 |  | 2629 | 647 | 45614 | 167 | 1686 | 22 | 40 |  |  | 13 |  |  |  |  | 1.3 | [35 empty] | 19 | [7 empty] | 58
428 | Archaeological vase | 1 | Malia | 56S516 | Mining | [12 empty] | 217303 | 23667 | 264177 | 578 | 4574 |  |  | 1322 | 4332 |  | 186 | 55 | 3086 | 506 | 69898 | 239 | 3327 | 22 | 43 |  |  | 14 |  |  |  |  | 6.9 |  | 5.1 | 8.3 | 77 | [31 empty] | 26 | [7 empty] | 12
426 | Archaeological vase | 1 | Malia | 56S516 | Mining | [12 empty] | 225230 | 17268 | 236590 | 448 | 1998 |  |  | 938 | 2836 |  |  | 41 | 2890 | 599 | 40145 | 162 | 1621 | 22 | 39 |  |  | 13 | [39 empty] | 85 | 15 | [7 empty] | 51
552 | Archaeological vase | 6 | Malia | 66M162a | Mining | [12 empty] | 182833 | 21125 | 217006 | 896 | 1808 |  |  | 1160 | 13925 |  | 255 | 71 | 5328 | 591 | 51194 | 174 | 2922 | 59 | 188 |  |  | 33 |  |  |  | 1.6 | 17 |  | 3.7 | 5.1 | 38 | [31 empty] | 27 | [7 empty] | 40
558 | Archaeological vase | 6 | Malia | 66M162a | Mining | [12 empty] | 206384 | 13142 | 188940 | 798 | 1834 |  |  | 1001 | 9998 |  | 146 | 32 | 2328 | 666 | 65390 | 191 | 3219 | 57 | 192 |  |  | 37 |  |  |  |  | 11 | [35 empty] | 40 | [7 empty] | 33
560 | Archaeological vase | 6 | Malia | 66M162a | Mining | [12 empty] | 168256 | 19519 | 193912 | 1043 | 2025 |  |  | 779 | 10711 |  | 145 | 31 | 2698 | 851 | 56771 | 181 | 2964 | 54 | 201 |  |  | 17 |  |  |  |  | 18 | [34 empty] | 91 | 41 | [7 empty] | 20
550 | Archaeological vase | 6 | Malia | 66M162a | Mining | [12 empty] | 191255 | 20200 | 228593 | 868 | 1635 |  |  | 1304 | 18390 |  | 252 | 58 | 4635 | 1064 | 69936 | 242 | 2883 | 65 | 237 |  |  | 30 |  |  |  |  | 16 | [34 empty] | 15 | 31 | [7 empty] | 52
556 | Archaeological vase | 6 | Malia | 66M162a | Mining | [12 empty] | 136991 | 17299 | 151391 | 612 | 1161 |  |  | 888 | 9879 |  | 181 | 51 | 2795 | 488 | 51097 | 163 | 2580 | 47 | 156 |  |  | 25 |  |  |  |  | 13 | [35 empty] | 26 | [7 empty] | 35
554 | Archaeological vase | 6 | Malia | 66M162a | Mining | [12 empty] | 195405 | 19374 | 190963 | 836 | 2178 |  |  | 1105 | 19446 |  | 208 | 53 | 3153 | 615 | 73089 | 248 | 3079 | 67 | 204 |  |  | 36 |  |  |  |  | 15 | [35 empty] | 43 | [7 empty] | 49
2112 | Archaeological vase | 1 | Malia | 66M163 | Mining | [12 empty] | 167747 | 20005 | 209869 | 831 | 2303 |  |  | 1430 | 18715 |  | 171 |  | 1425 | 668 | 55794 | 190 | 2195 | 51 | 147 |  |  | 15 |  |  |  |  | 13 | [34 empty] | 15 | 17 | [7 empty] | 21
2106 | Archaeological vase | 1 | Malia | 66M163 | Mining | [12 empty] | 168214 | 24208 | 205523 | 911 | 6956 |  |  | 2065 | 24448 |  | 363 |  | 1389 | 872 | 71500 | 222 | 2524 | 65 | 184 |  |  | 20 |  |  |  | 2.3 | 21 |  | 2.7 | [33 empty] | 24 | [7 empty] | 29
2111 | Archaeological vase | 1 | Malia | 66M163 | Mining | [12 empty] | 169114 | 27737 | 211462 | 1234 | 1842 |  |  | 3715 | 16352 |  | 268 | 58 | 5775 | 914 | 69122 | 276 | 3494 | 86 | 217 |  |  | 27 |  |  |  | 2 | 23 | [35 empty] | 49 | [7 empty] | 18
2109 | Archaeological vase | 1 | Malia | 66M163 | Mining | [12 empty] | 172342 | 19657 | 192668 | 892 | 3096 |  |  | 1401 | 19810 |  | 236 |  | 670 | 921 | 76540 | 272 | 2672 | 68 | 173 |  |  | 14 |  |  |  |  | 15 | [35 empty] | 27 | [7 empty] | 23
2108 | Archaeological vase | 1 | Malia | 66M163 | Mining | [12 empty] | 177023 | 22651 | 200066 | 1033 | 6123 |  |  | 1697 | 23051 |  | 232 | 48 | 1362 | 631 | 67407 | 186 | 2342 | 75 | 162 |  |  | 13 |  |  |  |  | 12 | [35 empty] | 24 | [7 empty] | 24
2107 | Archaeological vase | 1 | Malia | 66M163 | Mining | [12 empty] | 180453 | 23588 | 208053 | 1127 | 10107 |  |  | 2849 | 26228 |  | 253 |  | 1039 | 642 | 69874 | 201 | 2642 | 74 | 155 |  |  | 14 |  |  |  |  | 19 | [43 empty] | 17
2060 | Archaeological vase | 1 | Malia | 66M197 | Mining | [12 empty] | 182681 | 17455 | 188920 | 563 | 11255 |  |  | 593 | 21662 |  | 169 |  | 1588 | 596 | 56608 | 118 | 1809 | 40 | 53 | [43 empty] | 35
2082 | Archaeological vase | 1 | Malia | 67M1446 | Mining | [12 empty] | 131205 | 36532 | 177350 | 1195 | 11322 |  |  | 2014 | 10271 |  | 203 | 47 | 3430 | 727 | 55091 | 187 | 2342 | 51 | 197 | [43 empty] | 29 | [7 empty] | 93
2081 | Archaeological vase | 1 | Malia | 67M1446 | Mining | [12 empty] | 131209 | 24204 | 158905 | 633 | 9016 |  |  | 1330 | 19636 |  | 366 | 95 | 6845 | 904 | 49286 | 167 | 1733 | 18 | 209 |  |  | 21 |  |  |  |  | 3.8 | [34 empty] | 22 | 18 | [7 empty] | 71
2078 | Archaeological vase | 1 | Malia | 67M1446 | Mining | [12 empty] | 158224 | 29282 | 209113 | 832 | 10638 |  |  | 1568 | 16143 |  | 267 |  | 1726 | 648 | 38578 | 151 | 2060 | 15 | 82 | [43 empty] | 20 | [7 empty] | 30
2080 | Archaeological vase | 1 | Malia | 67M1446 | Mining | [12 empty] | 173877 | 36462 | 207672 | 998 | 12345 |  |  | 1755 | 10671 |  | 312 |  | 2610 | 753 | 53979 | 199 | 2703 | 28 | 178 | [43 empty] | 36 | [7 empty] | 76
2079 | Archaeological vase | 1 | Malia | 67M1446 | Mining | [12 empty] | 187265 | 23368 | 210555 | 741 | 10741 |  |  | 950 | 13726 |  | 194 |  | 2647 | 797 | 44845 | 186 | 2001 | 30 | 205 | [43 empty] | 19 | [7 empty] | 65
2083 | Archaeological vase | 1 | Malia | 67M1446 | Mining | [12 empty] | 197418 | 25297 | 202680 | 605 | 8365 |  |  | 1046 | 5517 |  |  |  | 1375 | 458 | 48693 | 158 | 1914 | 31 | 129 |  |  | 12 | [40 empty] | 16 | [7 empty] | 79
2071 | Archaeological vase | 1 | Malia | 67M1446 | Mining | [12 empty] | 224801 | 19109 | 212610 | 481 | 9235 |  |  | 671 | 12828 |  |  |  | 2143 | 681 | 56289 | 124 | 2322 | 27 | 124 | [7 empty] | 3.2 | [9 empty] | 31 | [25 empty] | 29 | [7 empty] | 43
2089 | Archaeological vase | 1 | Malia | 67M1446 | Mining | [12 empty] | 233989 | 25299 | 252373 | 401 | 1093 |  |  | 935 | 4118 |  | 248 | 80 | 5339 | 718 | 49051 | 135 | 2425 | 19 | 187 | [43 empty] | 35 | [7 empty] | 69
2090 | Archaeological vase | 1 | Malia | 67M1446 | Mining | [12 empty] | 239510 | 16606 | 263954 | 326 | 3565 |  |  | 473 | 5261 |  |  | 50 | 3071 | 845 | 44317 | 147 | 1965 | 34 | 215 |  |  | 13 | [40 empty] | 31 | [7 empty] | 74
2099 | Archaeological vase | 1 | Malia | 67M1446 | Mining | [12 empty] | 246745 | 16188 | 269815 | 239 | 868 |  |  | 327 | 2659 |  |  | 73 | 4038 | 801 | 40545 | 154 | 2152 | 39 | 228 |  |  | 19 | [40 empty] | 30 | [7 empty] | 63
2091 | Archaeological vase | 1 | Malia | 67M1446 | Mining | [12 empty] | 248880 | 23719 | 261818 | 455 | 1651 |  |  | 716 | 3968 |  |  |  | 3214 | 874 | 48560 | 166 | 2462 | 25 | 187 | [43 empty] | 30 | [7 empty] | 79
2098 | Archaeological vase | 1 | Malia | 67M1446 | Mining | [12 empty] | 253589 | 23770 | 254750 | 332 | 761 |  |  | 742 | 2377 |  | 233 |  | 2669 | 689 | 50056 | 140 | 2228 | 18 | 146 | [43 empty] | 23 | [7 empty] | 58
2100 | Archaeological vase | 1 | Malia | 67M1446 | Mining | [12 empty] | 269482 | 15575 | 260324 | 292 | 170 |  |  | 363 | 1257 |  |  |  | 2225 | 607 | 51941 | 164 | 2157 | 19 | 173 | [43 empty] | 32 | [7 empty] | 67
2097 | Archaeological vase | 1 | Malia | 67M1446 | Mining | [12 empty] | 278136 | 15629 | 241523 | 245 | 903 |  |  | 292 | 9357 |  | 145 | 56 | 2669 | 685 | 60301 | 184 | 2523 | 23 | 128 | [7 empty] | 4 | [35 empty] | 36 | [7 empty] | 45
2088 | Archaeological vase | 1 | Malia | 67M1446 | Mining | [12 empty] | 280152 | 9333 | 246010 | 264 | 2708 |  |  | 411 | 3743 |  |  |  | 515 | 702 | 62399 | 221 | 2586 | 27 | 138 | [43 empty] | 29 | [7 empty] | 47
2178 | Archaeological vase | 6 | Malia | 67M378 | Mining | [12 empty] | 130577 | 46672 | 267134 | 1817 | 603 |  |  | 1024 | 22442 |  | 451 |  | 1374 | 702 | 22413 | 95 | 2456 | 22 | 82 | [7 empty] | 14 |  |  | 3.6 | [32 empty] | 25 | [7 empty] | 30
2188 | Archaeological vase | 6 | Malia | 67M378 | Mining | [12 empty] | 163186 | 18201 | 196279 | 989 | 814 |  |  | 621 | 8989 |  | 176 |  | 1103 | 478 | 37568 | 133 | 2291 | 12 | 102 |  |  | 11 |  |  |  |  | 6.7 |  |  | 3.4 | [31 empty] | 11 | [8 empty] | 39
2182 | Archaeological vase | 6 | Malia | 67M378 | Mining | [12 empty] | 134645 | 19957 | 166630 | 1140 | 7772 |  |  | 975 | 9320 |  | 223 |  | 2240 | 776 | 54403 | 206 | 2741 | 21 | 205 |  |  | 12 |  |  |  |  | 8.5 | [34 empty] | 14 | 28 | [7 empty] | 56
2180 | Archaeological vase | 6 | Malia | 67M378 | Mining | [12 empty] | 144479 | 28223 | 169061 | 1169 | 868 |  |  | 451 | 27634 |  | 273 | 152 | 3896 | 4854 | 73334 | 214 | 3568 | 44 | 469 |  |  | 29 |  |  |  |  | 41 | [35 empty] | 28 | [7 empty] | 70
2181 | Archaeological vase | 6 | Malia | 67M378 | Mining | [12 empty] | 81016 | 40694 | 144482 | 2649 | 2081 |  |  | 3551 | 74549 |  | 1108 | 98 | 2419 | 1004 | 51964 | 171 | 2203 | 43 | 142 |  |  | 17 |  |  |  | 2.5 | 34 |  | 6.7 | [32 empty] | 33 | 35 | [7 empty] | 45
2166 | Archaeological vase | 1 | Malia | 67M380 | Mining | [12 empty] | 244130 | 16820 | 239019 | 588 | 2930 |  |  | 1777 | 17188 |  | 266 | 70 | 1318 | 607 | 36279 | 176 | 2881 | 18 | 278 |  |  | 23 |  |  |  |  | 30 | [35 empty] | 29 | [7 empty] | 580
3529 | Archaeological vase | 6 | Malia | 67M381 | Mining | [12 empty] | 121930 | 9953 | 121795 | 666 | 8339 |  |  | 2432 | 38038 |  | 142 |  | 1380 | 905 | 80815 | 217 | 2690 | 71 | 74 | [7 empty] | 6.5 | [35 empty] | 38 | [7 empty] | 355 | 95
3530 | Archaeological vase | 6 | Malia | 67M381 | Mining | [12 empty] | 147580 | 11141 | 179941 | 722 | 6166 |  |  | 2851 | 28231 |  | 255 |  | 1416 | 710 | 51538 | 142 | 2626 | 69 | 61 | [6 empty] | 2.9 | 9.5 | [35 empty] | 28 | [7 empty] | 305 | 71
3531 | Archaeological vase | 6 | Malia | 67M381 | Mining | [12 empty] | 183365 | 9925 | 161642 | 820 | 4185 |  |  | 1603 | 24190 |  |  |  | 2502 | 1120 | 82369 | 228 | 3229 | 67 | 98 | [7 empty] | 8.4 | [35 empty] | 39 | [7 empty] | 561 | 77
3532 | Archaeological vase | 6 | Malia | 67M381 | Mining | [12 empty] | 163453 | 15132 | 199862 | 649 | 4565 |  |  | 4528 | 25213 |  | 299 | 55 | 3641 | 742 | 42141 | 146 | 2553 | 53 | 75 |  |  | 11 |  |  |  |  | 9.6 | [35 empty] | 26 | [7 empty] | 330 | 43
3533 | Archaeological vase | 6 | Malia | 67M381 | Mining | [12 empty] | 203643 | 15753 | 190210 | 866 | 1792 |  |  | 1142 | 14352 |  | 273 | 67 | 3622 | 942 | 65768 | 200 | 2819 | 49 | 87 |  |  | 12 |  |  |  |  | 8.3 | [35 empty] | 20 | [7 empty] | 321
3534 | Archaeological vase | 6 | Malia | 67M381 | Mining | [12 empty] | 194960 | 18980 | 190775 | 1012 | 1561 |  |  | 2249 | 16575 |  | 295 |  | 1305 | 814 | 61802 | 169 | 2650 | 35 | 66 | [7 empty] | 11 | [35 empty] | 32 | [7 empty] | 232
3535 | Archaeological vase | 6 | Malia | 67M381 | Mining | [12 empty] | 202752 | 15840 | 195673 | 1128 | 1609 |  |  | 1538 | 30175 |  | 244 | 67 | 2516 | 1041 | 63837 | 185 | 2867 | 31 | 73 |  |  | 20 |  |  |  |  | 13 | [35 empty] | 42 | [7 empty] | 326
2151 | Archaeological vase | 1 | Malia | 67M480 | Mining | [12 empty] | 121318 | 13388 | 183958 | 1033 | 5984 |  |  | 583 | 14129 |  | 138 |  | 1068 | 1003 | 82725 | 222 | 2723 | 21 | 97 |  |  | 12 |  |  |  |  | 17 | [35 empty] | 27 | [7 empty] | 12
2160 | Archaeological vase | 1 | Malia | 67M480 | Mining | [12 empty] | 227867 | 17254 | 247655 | 944 | 3782 |  |  | 1492 | 16173 |  | 198 |  | 2690 | 786 | 67424 | 209 | 3252 | 36 | 93 |  |  | 17 |  |  |  |  | 11 | [35 empty] | 42 | [7 empty] | 96
2102 | Archaeological vase | 6 | Malia | 67M569 | Mining | [12 empty] | 201521 | 13158 | 244849 | 592 | 1853 |  |  | 1984 | 11746 |  | 163 |  | 2857 | 891 | 51720 | 184 | 2831 | 57 | 60 |  |  | 19 |  |  |  | 2.9 | 10 | [35 empty] | 27 | [7 empty] | 16
2101 | Archaeological vase | 6 | Malia | 67M569 | Mining | [12 empty] | 180070 | 13721 | 231060 | 689 | 1723 |  |  | 1797 | 11484 |  | 228 | 64 | 3175 | 958 | 47418 | 139 | 2750 | 74 | 68 |  |  | 11 |  |  |  | 3.9 | 12 | [34 empty] | 18 | 34 | [7 empty] | 16
2094 | Archaeological vase | 6 | Malia | 67M569 | Mining | [12 empty] | 181521 | 16229 | 211146 | 724 | 5523 |  |  | 2236 | 16168 |  |  | 80 | 4964 | 1027 | 66009 | 168 | 2485 | 86 | 88 | [6 empty] | 3.6 | 11 | [34 empty] | 31 | 21 | [7 empty] | 19
2095 | Archaeological vase | 6 | Malia | 67M569 | Mining | [12 empty] | 169122 | 24168 | 224654 | 834 | 28807 |  |  | 1763 | 30393 |  | 272 | 70 | 5148 | 1241 | 70401 | 220 | 3018 | 95 | 113 |  |  | 19 |  |  |  | 3.2 | 18 | [34 empty] | 18 | 25 | [7 empty] | 57
2093 | Archaeological vase | 6 | Malia | 67M569 | Mining | [12 empty] | 202601 | 12821 | 201913 | 705 | 2008 |  |  | 2461 | 15713 |  | 221 | 66 | 2736 | 1322 | 94065 | 236 | 3462 | 113 | 100 |  |  | 34 |  |  |  | 4.8 | 31 | [35 empty] | 39 | [7 empty] | 26
2096 | Archaeological vase | 6 | Malia | 67M569 | Mining | [12 empty] | 74846 | 6023 | 103033 | 294 | 1214 |  |  | 417 | 247475 |  |  | 71 | 191 | 2374 | 43503 | 53 | 1784 | 21 | 20 | [6 empty] | 2.8 | 543 | [35 empty] | 28 | [5 empty] | 3.5
2104 | Archaeological vase | 6 | Malia | 67M569 | Mining | [12 empty] | 42904 | 1901 | 35925 | 148 | 301 |  |  | 298 | 323618 |  |  | 101 | 140 | 1028 | 28503 | 93 | 1188 | 15 | 16 |  |  | 15 |  |  |  |  | 265 | [35 empty] | 22 | [7 empty] | 55
2103 | Archaeological vase | 6 | Malia | 67M569 | Mining | [12 empty] | 121364 | 15249 | 196444 | 462 | 9692 |  |  | 887 | 36580 |  | 493 | 106 | 3133 | 1181 | 83721 | 241 | 2616 | 89 | 95 | [7 empty] | 44 | [34 empty] | 17 | 30 | [7 empty] | 32
476 | Archaeological vase | 1 | Malia | 67M792 | Mining | [12 empty] | 87025 | 14436 | 102776 | 475 | 19425 |  |  | 848 | 56391 |  | 216 | 32 | 1936 | 1347 | 62170 | 266 | 2275 | 54 | 74 |  |  | 8.1 |  |  |  |  | 2.2 | [34 empty] | 13 | 26 | [7 empty] | 91
470 | Archaeological vase | 1 | Malia | 67M792 | Mining | [12 empty] | 105183 | 22592 | 127223 | 531 | 17865 |  |  | 1081 | 44909 |  | 343 | 115 | 5744 | 1212 | 52618 | 236 | 2131 | 57 | 85 |  |  | 13 |  |  |  |  | 2.8 | [35 empty] | 18 | [7 empty] | 82
472 | Archaeological vase | 1 | Malia | 67M792 | Mining | [12 empty] | 105431 | 22769 | 135586 | 571 | 16347 |  |  | 1134 | 49678 |  | 309 | 78 | 3885 | 1306 | 46865 | 220 | 1900 | 42 | 72 |  |  | 11 |  |  |  |  | 3.5 | [34 empty] | 88 | 15 | [7 empty] | 96
478 | Archaeological vase | 1 | Malia | 67M792 | Mining | [12 empty] | 110083 | 20740 | 123765 | 494 | 17292 |  |  | 1019 | 52191 |  | 236 | 48 | 2536 | 787 | 65326 | 244 | 2519 | 66 | 78 |  |  | 10 | [39 empty] | 11 | 27 | [7 empty] | 62
474 | Archaeological vase | 1 | Malia | 67M792 | Mining | [12 empty] | 111804 | 20093 | 137079 | 490 | 15544 |  |  | 905 | 60742 |  | 324 | 71 | 3966 | 1653 | 47339 | 256 | 1994 | 49 | 82 |  |  | 14 |  |  |  |  | 5.7 | [34 empty] | 10 | 21 | [7 empty] | 109
2050 | Archaeological vase | 1 | Malia | 67M792 | Mining | [12 empty] | 118083 | 24606 | 148992 | 547 | 14592 |  |  | 1007 | 46316 |  | 353 | 141 | 7529 | 1231 | 39894 | 156 | 2124 | 46 | 82 | [42 empty] | 13 | 31 | [7 empty] | 83
2059 | Archaeological vase | 1 | Malia | 67M792 | Mining | [12 empty] | 142806 | 17467 | 169755 | 263 | 1909 |  |  | 566 | 20106 |  | 141 |  | 1860 | 666 | 40736 | 81 | 1812 | 40 | 71 |  |  | 12 |  |  |  |  | 4.7 | [35 empty] | 24 | [7 empty] | 66
480 | Archaeological vase | 1 | Malia | 67M792 | Mining | [12 empty] | 147031 | 21846 | 147460 | 399 | 4980 |  |  | 708 | 14349 |  | 191 | 59 | 3146 | 637 | 56448 | 188 | 1951 | 63 | 71 |  |  | 11 |  |  |  |  | 2.4 | [35 empty] | 14 | [7 empty] | 32
2135 | Archaeological vase | 1 | Malia | 67M792 | Mining | [12 empty] | 152106 | 18219 | 163246 | 299 | 2367 |  |  | 541 | 16956 |  | 178 | 55 | 2431 | 646 | 49047 | 207 | 1864 | 55 | 81 | [7 empty] | 3.4 | [35 empty] | 16 | [7 empty] | 64
2057 | Archaeological vase | 1 | Malia | 67M792 | Mining | [12 empty] | 154790 | 16904 | 159257 | 344 | 3227 |  |  | 577 | 18953 |  | 162 | 44 | 2046 | 604 | 52150 | 96 | 2090 | 48 | 72 |  |  | 13 |  |  |  |  | 4 | [35 empty] | 34 | [7 empty] | 54
2119 | Archaeological vase | 1 | Malia | 67M792 | Mining | [12 empty] | 160260 | 18925 | 164826 | 368 | 3410 |  |  | 601 | 20831 |  | 182 | 64 | 2097 | 606 | 56916 | 211 | 2063 | 52 | 82 | [7 empty] | 2.2 | [35 empty] | 24 | [7 empty] | 60
2049 | Archaeological vase | 1 | Malia | 67M792 | Mining | [12 empty] | 163446 | 16152 | 166432 | 352 | 3945 |  |  | 404 | 20050 |  |  | 64 | 2037 | 1129 | 44406 | 111 | 2082 | 37 | 61 | [7 empty] | 3.4 | [35 empty] | 29 | [7 empty] | 68
2058 | Archaeological vase | 1 | Malia | 67M792 | Mining | [12 empty] | 172691 | 14162 | 177408 | 327 | 3469 |  |  | 376 | 9356 |  | 154 | 58 | 3679 | 983 | 49546 | 126 | 2226 | 52 | 78 | [43 empty] | 33 | [7 empty] | 58
2346 | Archaeological vase | 1 | Malia | 67M792 | Mining | [12 empty] | 178764 | 18780 | 174709 | 299 | 2830 |  |  | 528 | 15158 |  | 147 | 56 | 1923 | 615 | 59872 | 165 | 2008 | 49 | 79 |  |  | 13 |  |  |  |  | 2 | [35 empty] | 20 | [7 empty] | 58
2121 | Archaeological vase | 1 | Malia | 67M792 | Mining | [12 empty] | 184405 | 15540 | 199153 | 276 | 2302 |  |  | 419 | 14899 |  | 262 |  | 3389 | 1019 | 49686 | 193 | 2316 | 61 | 82 |  |  | 16 |  |  |  |  | 3.5 | [35 empty] | 29 | [7 empty] | 82
2137 | Archaeological vase | 1 | Malia | 67M792 | Mining | [12 empty] | 193906 | 14370 | 200011 | 204 | 837 |  |  | 284 | 7393 |  | 184 | 57 | 2048 | 973 | 43809 | 164 | 2214 | 49 | 61 | [7 empty] | 3.5 | [43 empty] | 55
2136 | Archaeological vase | 1 | Malia | 67M792 | Mining | [12 empty] | 210505 | 16386 | 202334 | 236 | 1260 |  |  | 285 | 3661 |  | 223 | 54 | 3667 | 1071 | 54741 | 213 | 2238 | 71 | 78 |  |  | 13 |  |  |  |  | 3.6 | [35 empty] | 31 | [7 empty] | 66
2120 | Archaeological vase | 1 | Malia | 67M792 | Mining | [12 empty] | 212379 | 15712 | 195812 | 363 | 4879 |  |  | 452 | 11738 |  | 158 |  | 1975 | 811 | 65954 | 316 | 2430 | 67 | 69 | [7 empty] | 3.3 | [35 empty] | 18 | [7 empty] | 45
3546 | Archaeological vase | 6 | Malia | 68M213 | Mining | [12 empty] | 202833 | 16787 | 184344 | 260 |  |  |  | 583 | 21949 |  |  | 61 | 2267 | 1204 | 59777 | 154 | 2324 | 21 | 49 | [43 empty] | 40 | [7 empty] | 62
3547 | Archaeological vase | 6 | Malia | 68M213 | Mining | [12 empty] | 235779 | 12742 | 199540 | 159 |  |  |  | 329 | 9280 |  | 160 | 80 | 2600 | 828 | 73414 | 214 | 2767 | 19 | 68 | [43 empty] | 35 | [7 empty] | 41
3548 | Archaeological vase | 6 | Malia | 68M213 | Mining | [12 empty] | 223961 | 15012 | 195802 | 207 | 436 |  |  | 436 | 4571 |  | 282 | 125 | 6919 | 1312 | 68850 | 184 | 2662 | 23 | 104 |  |  | 14 | [40 empty] | 30 | [7 empty] | 16
3549 | Archaeological vase | 6 | Malia | 68M213 | Mining | [12 empty] | 233889 | 16729 | 206502 | 170 | 226 |  |  | 386 | 4002 |  |  |  | 852 | 795 | 64226 | 141 | 2716 | 26 | 76 | [43 empty] | 37 | [7 empty] | 11
2129 | Archaeological vase | 6 | Malia | 68M213 | Mining | [12 empty] | 235292 | 13418 | 215271 | 216 | 794 |  |  | 441 | 13719 |  | 213 | 49 | 1756 | 806 | 64532 | 272 | 2864 | 31 | 63 |  |  | 18 |  |  |  |  | 3.4 | [35 empty] | 35 | [7 empty] | 54
2147 | Archaeological vase | 6 | Malia | 68M213 | Mining | [12 empty] | 247888 | 19590 | 216842 | 254 | 863 |  |  | 501 | 6041 |  |  | 46 | 2432 | 808 | 68369 | 248 | 2884 | 27 | 87 |  |  | 19 | [40 empty] | 27 | [7 empty] | 13
2146 | Archaeological vase | 6 | Malia | 68M213 | Mining | [12 empty] | 248909 | 12966 | 209797 | 205 |  |  |  | 433 | 14777 |  | 142 |  | 2060 | 837 | 72583 | 263 | 2915 | 27 | 69 | [43 empty] | 30 | [7 empty] | 47
2130 | Archaeological vase | 6 | Malia | 68M213 | Mining | [12 empty] | 221076 | 19305 | 200635 | 353 | 3900 |  |  | 544 | 13721 |  | 189 | 70 | 2853 | 851 | 64526 | 235 | 2653 | 31 | 98 |  |  | 22 | [40 empty] | 22 | [7 empty] | 18
2145 | Archaeological vase | 6 | Malia | 68M213 | Mining | [12 empty] | 192066 | 16168 | 177432 | 223 | 60 |  |  | 652 | 21810 |  | 180 | 52 | 2027 | 1114 | 56688 | 235 | 2301 | 20 | 51 | [7 empty] | 3.1 | [35 empty] | 17 | [7 empty] | 54
2115 | Archaeological vase | 6 | Malia | 68M213 | Mining | [12 empty] | 218874 | 26561 | 210295 | 407 | 8045 |  |  | 922 | 10672 |  | 218 |  | 2182 | 1026 | 66200 | 211 | 2897 | 27 | 96 |  |  | 15 | [40 empty] | 30 | [7 empty] | 25
2113 | Archaeological vase | 6 | Malia | 68M213 | Mining | [12 empty] | 203787 | 19327 | 189800 | 215 | 582 |  |  | 509 | 25151 |  | 140 | 88 | 2143 | 1100 | 61965 | 207 | 2584 | 24 | 52 |  |  | 11 |  |  |  |  | 4.4 | [34 empty] | 15 | 35 | [7 empty] | 46
2131 | Archaeological vase | 6 | Malia | 68M213 | Mining | [12 empty] | 210093 | 19222 | 190436 | 234 | 381 |  |  | 637 | 23142 |  | 160 | 47 | 1856 | 1013 | 65299 | 264 | 2547 | 45 | 55 | [7 empty] | 2.8 | [43 empty] | 48
2066 | Archaeological vase | 6 | Malia | 68M213 | Mining | [12 empty] | 199188 | 18617 | 182091 | 307 | 1471 |  |  | 1006 | 44025 |  |  |  | 1723 | 925 | 64070 | 162 | 3153 | 27 | 62 | [43 empty] | 45 | [7 empty] | 61
2114 | Archaeological vase | 6 | Malia | 68M213 | Mining | [12 empty] | 213377 | 16424 | 189603 | 251 | 1938 |  |  | 680 | 19455 |  | 139 |  | 2096 | 794 | 70769 | 210 | 2829 | 26 | 63 | [43 empty] | 27 | [7 empty] | 45
2069 | Archaeological vase | 6 | Malia | 68M213 | Mining | [12 empty] | 198935 | 21872 | 191277 | 362 | 7153 |  |  | 845 | 12629 |  | 164 |  | 1370 | 931 | 67722 | 138 | 2891 | 33 | 84 | [43 empty] | 44 | [7 empty] | 17
2065 | Archaeological vase | 6 | Malia | 68M213 | Mining | [12 empty] | 205484 | 16464 | 185318 | 345 | 868 |  |  | 737 | 45149 |  | 174 | 57 | 1922 | 1358 | 73672 | 160 | 3021 | 21 | 64 | [7 empty] | 15 | [34 empty] | 15 | 37 | [7 empty] | 53
2068 | Archaeological vase | 6 | Malia | 68M213 | Mining | [12 empty] | 169309 | 23781 | 155987 | 399 | 3252 |  |  | 1875 | 85924 |  | 255 | 58 | 675 | 775 | 61193 | 150 | 2440 | 27 | 49 | [7 empty] | 3.2 | [35 empty] | 32 | [7 empty] | 64
2067 | Archaeological vase | 6 | Malia | 68M213 | Mining | [12 empty] | 138988 | 17642 | 122555 | 356 | 2172 |  |  | 1373 | 119540 |  | 372 |  | 1198 | 755 | 58795 | 153 | 2102 | 22 | 48 | [7 empty] | 5.9 | [35 empty] | 38 | [7 empty] | 14
2070 | Archaeological vase | 6 | Malia | 68M213 | Mining | [12 empty] | 101883 | 18696 | 123505 | 562 | 5699 |  |  | 1298 | 25913 |  | 227 |  | 1178 | 826 | 50294 | 111 | 1981 | 17 | 90 | [7 empty] | 5.1 | [35 empty] | 38 | [7 empty] | 34
2116 | Archaeological vase | 6 | Malia | 68M213 | Mining | [12 empty] | 80781 | 17291 | 99870 | 443 | 4996 |  |  | 1069 | 19595 |  | 194 | 38 | 1962 | 946 | 45972 | 141 | 1812 | 15 | 82 |  |  | 11 |  |  |  |  | 2.7 | [35 empty] | 19 | [7 empty] | 25
2064 | Archaeological vase | 1 | Malia | 68M461 | Mining | [12 empty] | 194842 | 14498 | 187848 | 423 | 1223 |  |  | 489 | 6288 |  |  |  | 1322 | 874 | 46478 | 124 | 1868 | 75 | 71 | [7 empty] | 15 | [35 empty] | 27 | [7 empty] | 95
2118 | Archaeological vase | 1 | Malia | 68M461 | Mining | [12 empty] | 195861 | 14553 | 187877 | 389 | 1525 |  |  | 539 | 3894 |  |  |  | 1027 | 571 | 50385 | 159 | 2389 | 44 | 71 | [43 empty] | 30
2048 | Archaeological vase | 1 | Malia | 68M461 | Mining | [12 empty] | 206212 | 28423 | 215803 | 655 | 2144 |  |  | 1412 | 11108 |  | 231 |  | 1430 | 1476 | 69181 | 155 | 3885 | 99 | 132 |  |  | 16 |  |  |  |  | 55 |  | 3 | [33 empty] | 50 | [7 empty] | 95
2047 | Archaeological vase | 1 | Malia | 68M461 | Mining | [12 empty] | 212929 | 20004 | 205145 | 670 | 3655 |  |  | 894 | 9384 |  |  |  | 2361 | 1047 | 66426 | 159 | 2578 | 98 | 98 | [43 empty] | 36
2117 | Archaeological vase | 1 | Malia | 68M461 | Mining | [12 empty] | 234920 | 13328 | 215106 | 376 | 880 |  |  | 417 | 5437 |  |  |  | 1898 | 1012 | 66201 | 195 | 2740 | 103 | 121 | [7 empty] | 2.3 | [35 empty] | 44
2185 | Archaeological vase | 1 | Malia | 69M1530 | Mining | [12 empty] | 144016 | 25197 | 165769 | 690 | 3947 |  |  | 1413 | 11918 |  | 275 | 68 | 2354 | 970 | 55044 | 215 | 2474 | 44 | 70 | [7 empty] | 4.2 | [35 empty] | 24 | [7 empty] | 10
2186 | Archaeological vase | 1 | Malia | 69M1530 | Mining | [12 empty] | 154968 | 17199 | 172162 | 526 | 2666 |  |  | 761 | 10303 |  |  |  | 1552 | 801 | 46339 | 163 | 1947 | 24 | 49 | [7 empty] | 2.4 | [35 empty] | 21 | [7 empty] | 42
2184 | Archaeological vase | 1 | Malia | 69M1530 | Mining | [12 empty] | 239148 | 23226 | 226604 | 584 | 2632 |  |  | 1084 | 11130 |  | 156 |  | 2026 | 874 | 72422 | 291 | 2965 | 60 | 60 | [7 empty] | 3.5 | [35 empty] | 19
2183 | Archaeological vase | 1 | Malia | 69M1530 | Mining | [12 empty] | 257136 | 12619 | 235867 | 484 | 1437 |  |  | 472 | 8222 |  |  |  | 2216 | 728 | 60306 | 248 | 2614 | 44 | 52 |  |  | 12 |  |  |  |  | 2.3 | [35 empty] | 28
520 | Archaeological vase | 1 | Malia | 69M2378 | Mining | [12 empty] | 245223 | 17530 | 214815 | 567 | 10886 |  |  | 688 | 17130 |  | 151 | 47 | 2985 | 675 | 69716 | 227 | 2761 | 41 | 47 |  |  | 30 |  |  |  |  | 5.2 | [34 empty] | 11 | 29 | [7 empty] | 74
524 | Archaeological vase | 1 | Malia | 69M2378 | Mining | [12 empty] | 251948 | 20230 | 228364 | 585 | 10596 |  |  | 995 | 17697 |  | 214 | 65 | 3329 | 893 | 53620 | 213 | 2948 | 29 | 50 |  |  | 28 |  |  |  | 1.4 | 9.8 |  | 3.6 | [32 empty] | 11 | 24 | [7 empty] | 11
522 | Archaeological vase | 1 | Malia | 69M2378 | Mining | [12 empty] | 256288 | 17974 | 229472 | 602 | 10263 |  |  | 889 | 17308 |  | 192 |  | 2551 | 665 | 50161 | 180 | 2788 | 36 | 44 |  |  | 30 |  |  |  |  | 7.1 | [35 empty] | 24 | [7 empty] | 86
526 | Archaeological vase | 1 | Malia | 69M2378 | Mining | [12 empty] | 259007 | 14836 | 227318 | 514 | 14698 |  |  | 773 | 16781 |  |  | 39 | 1858 | 665 | 62789 | 271 | 4585 | 44 | 43 |  |  | 35 |  |  |  |  | 7.3 |  | 2.2 |  | 42 | [31 empty] | 41 | [7 empty] | 74
528 | Archaeological vase | 1 | Malia | 69M2378 | Mining | [12 empty] | 261130 | 14928 | 229442 | 533 | 11514 |  |  | 786 | 16356 |  | 151 |  | 703 | 640 | 65240 | 306 | 5388 | 51 | 37 |  |  | 38 |  |  |  |  | 3.1 | [35 empty] | 44 | [7 empty] | 84
518 | Archaeological vase | 1 | Malia | 69M2378 | Mining | [12 empty] | 263844 | 14677 | 232344 | 482 | 13868 |  |  | 997 | 17001 |  | 171 |  | 754 | 565 | 51710 | 174 | 2619 | 30 | 35 |  |  | 22 |  |  |  |  | 4.7 | [34 empty] | 99 | 31 | [7 empty] | 60
2361 | Archaeological vase | 1 | Malia | 69M590 | Mining | [12 empty] | 185695 | 18431 | 195049 | 545 | 5425 |  |  | 880 | 4767 |  |  |  | 1818 | 433 | 47131 | 132 | 2083 | 28 | 70 |  |  | 19 |  |  |  |  | 2.8 | [35 empty] | 27 | [7 empty] | 51
2056 | Archaeological vase | 1 | Malia | 69M590 | Mining | [12 empty] | 186180 | 18751 | 205211 | 535 | 3955 |  |  | 618 | 4938 |  | 205 | 95 | 3267 | 493 | 48875 | 91 | 2238 | 24 | 81 |  |  | 18 |  |  |  |  | 3.9 | [35 empty] | 28 | [7 empty] | 68
2055 | Archaeological vase | 1 | Malia | 69M590 | Mining | [12 empty] | 213053 | 14966 | 195338 | 442 | 5226 |  |  | 500 | 6964 |  |  | 87 | 2699 | 805 | 56515 | 193 | 2451 | 44 | 169 | [42 empty] | 13 | 23 | [7 empty] | 11
2053 | Archaeological vase | 1 | Malia | 69M590 | Mining | [12 empty] | 222011 | 15117 | 203509 | 540 | 2343 |  |  | 634 | 6117 |  | 221 | 135 | 4744 | 723 | 65536 | 147 | 2064 | 71 | 244 |  |  | 12 |  |  |  |  | 3.4 | [34 empty] | 15 | 32 | [7 empty] | 10
2363 | Archaeological vase | 1 | Malia | 69M590 | Mining | [12 empty] | 222866 | 14504 | 237345 | 529 | 2816 |  |  | 533 | 6450 |  | 151 | 80 | 2285 | 598 | 49474 | 159 | 2130 | 53 | 181 |  |  | 11 |  |  |  |  | 5.1 | [35 empty] | 23 | [7 empty] | 46
2360 | Archaeological vase | 1 | Malia | 69M590 | Mining | [12 empty] | 223970 | 13889 | 208801 | 355 | 3105 |  |  | 776 | 5303 |  | 156 |  | 808 | 797 | 64887 | 230 | 2977 | 52 | 126 |  |  | 23 |  |  |  |  | 9.8 |  | 3.2 | [32 empty] | 15 | [8 empty] | 14
2054 | Archaeological vase | 1 | Malia | 69M590 | Mining | [12 empty] | 227020 | 26192 | 230807 | 541 | 2178 |  |  | 942 | 5116 |  | 182 | 55 | 3738 | 695 | 63844 | 144 | 3053 | 31 | 91 |  |  | 22 |  |  |  |  | 3 | [35 empty] | 48 | [7 empty] | 65
2362 | Archaeological vase | 1 | Malia | 69M590 | Mining | [12 empty] | 228753 | 14639 | 248872 | 538 | 2887 |  |  | 542 | 6616 |  | 147 | 84 | 3052 | 646 | 48756 | 124 | 2218 | 62 | 185 |  |  | 14 |  |  |  |  | 6.6 | [35 empty] | 22 | [7 empty] | 66
2364 | Archaeological vase | 1 | Malia | 69M590 | Mining | [12 empty] | 248333 | 19768 | 224577 | 440 | 1886 |  |  | 772 | 5469 |  |  | 91 | 4054 | 695 | 69893 | 222 | 2137 | 62 | 218 |  |  | 23 | [40 empty] | 29 | [7 empty] | 78
2037 | Archaeological vase | 1 | Malia | 70M635 | Mining | [12 empty] | 136563 | 15146 | 180251 | 740 | 6300 |  |  | 488 | 29165 |  | 365 | 106 | 4657 | 1076 | 41919 | 136 | 1744 | 30 | 72 | [7 empty] | 5.8 |  | 4.1 | [32 empty] | 12 | 29 | [7 empty] | 11
2045 | Archaeological vase | 1 | Malia | 70M635 | Mining | [12 empty] | 176808 | 23473 | 175333 | 2861 | 5885 |  |  | 1336 | 29102 |  | 239 |  | 1747 | 2707 | 84593 | 137 | 2444 | 51 | 137 |  |  | 17 |  |  |  |  | 15 |  | 124 | [32 empty] | 23 | 33 | [7 empty] | 510
2041 | Archaeological vase | 1 | Malia | 70M635 | Mining | [12 empty] | 178268 | 14501 | 177460 | 3911 | 10575 |  |  | 555 | 20203 |  |  |  | 1549 | 551 | 63877 | 167 | 2783 | 57 | 86 | [9 empty] | 48 | [33 empty] | 41 | [7 empty] | 57
2042 | Archaeological vase | 1 | Malia | 70M635 | Mining | [12 empty] | 178655 | 28738 | 179457 | 1321 | 6652 |  |  | 1047 | 18796 |  |  | 60 | 2566 | 570 | 62673 | 143 | 2416 | 33 | 58 | [43 empty] | 38 | [7 empty] | 72
2040 | Archaeological vase | 1 | Malia | 70M635 | Mining | [12 empty] | 181702 | 17423 | 186556 | 632 | 10936 |  |  | 493 | 17877 |  | 179 | 56 | 3840 | 804 | 49667 | 139 | 2170 | 22 | 54 |  |  | 18 | [40 empty] | 34 | [7 empty] | 53
2051 | Archaeological vase | 1 | Malia | 70M635 | Mining | [12 empty] | 182503 | 15650 | 217917 | 431 | 5169 |  |  | 423 | 23802 |  | 302 | 93 | 3685 | 960 | 45826 | 169 | 1817 | 29 | 64 | [7 empty] | 4.5 | [34 empty] | 14 | 23 | [7 empty] | 94
2039 | Archaeological vase | 1 | Malia | 70M635 | Mining | [12 empty] | 186898 | 18298 | 233814 | 700 | 6571 |  |  | 455 | 19287 |  | 224 | 126 | 5028 | 850 | 38981 | 110 | 2549 | 24 | 60 | [7 empty] | 4.5 | [35 empty] | 34 | [7 empty] | 42
2038 | Archaeological vase | 1 | Malia | 70M635 | Mining | [12 empty] | 189319 | 16786 | 193423 | 624 | 5804 |  |  | 560 | 28552 |  | 269 | 65 | 3321 | 777 | 53211 | 139 | 2047 | 42 | 73 | [7 empty] | 3.6 | [35 empty] | 23 | [7 empty] | 96
2052 | Archaeological vase | 1 | Malia | 70M635 | Mining | [12 empty] | 197742 | 17383 | 199376 | 416 | 3499 |  |  | 529 | 25697 |  | 168 |  | 2786 | 957 | 47490 | 146 | 1782 | 38 | 71 | [7 empty] | 3.6 | [34 empty] | 13 | 21 | [7 empty] | 14
2043 | Archaeological vase | 1 | Malia | 70M635 | Mining | [12 empty] | 206821 | 32856 | 209836 | 991 | 4085 |  |  | 1244 | 21430 |  | 328 | 89 | 3716 | 1003 | 55090 | 144 | 2540 | 54 | 115 | [9 empty] | 5.4 | [33 empty] | 30 | [7 empty] | 12
2086 | Archaeological vase | 1 | Malia | 70M635 | Mining | [12 empty] | 216773 | 18593 | 198652 | 490 | 4592 |  |  | 873 | 15542 |  | 271 | 52 | 2809 | 897 | 74062 | 231 | 2580 | 54 | 84 | [43 empty] | 26 | [7 empty] | 58
2044 | Archaeological vase | 1 | Malia | 70M635 | Mining | [12 empty] | 218140 | 22120 | 207122 | 1211 | 6419 |  |  | 936 | 14702 |  | 256 |  | 1938 | 624 | 78042 | 127 | 2752 | 78 | 160 | [9 empty] | 7.4 | [33 empty] | 27 | [7 empty] | 14
2063 | Archaeological vase | 1 | Malia | 70M635 | Mining | [12 empty] | 240492 | 24513 | 211264 | 482 | 1642 |  |  | 811 | 18740 |  |  | 67 | 2493 | 789 | 79612 | 159 | 2532 | 71 | 133 | [43 empty] | 34 | [7 empty] | 10
2084 | Archaeological vase | 1 | Malia | 70M635 | Mining | [12 empty] | 240754 | 39076 | 210886 | 277 | 696 |  |  | 731 | 15389 |  | 197 | 101 | 3826 | 691 | 72398 | 199 | 2303 | 57 | 124 | [42 empty] | 15 | 23 | [7 empty] | 12
2087 | Archaeological vase | 1 | Malia | 70M635 | Mining | [12 empty] | 243781 | 16005 | 215091 | 392 | 3037 |  |  | 548 | 11722 |  | 338 |  | 2095 | 864 | 72081 | 224 | 2572 | 56 | 78 | [43 empty] | 30 | [7 empty] | 68
2085 | Archaeological vase | 1 | Malia | 70M635 | Mining | [12 empty] | 252006 | 17791 | 208473 | 294 | 202 |  |  | 485 | 27249 |  |  | 57 | 2656 | 776 | 74641 | 238 | 2549 | 76 | 129 |  |  | 15 | [39 empty] | 16 | 26 | [7 empty] | 72
2062 | Archaeological vase | 1 | Malia | 70M635 | Mining | [12 empty] | 253741 | 24143 | 226980 | 347 | 960 |  |  | 731 | 9931 |  | 166 |  | 2606 | 636 | 74151 | 119 | 2576 | 69 | 130 | [43 empty] | 35 | [7 empty] | 83
3536 | Archaeological vase | 6 | Malia | 70M76 | Mining | [12 empty] | 180520 | 22000 | 204728 | 763 | 2125 |  |  | 1881 | 19730 |  | 243 |  | 2388 | 1164 | 69581 | 219 | 2906 | 90 | 103 |  |  | 14 |  |  |  |  | 11 | [35 empty] | 24 | [7 empty] | 39
3537 | Archaeological vase | 6 | Malia | 70M76 | Mining | [12 empty] | 170311 | 15333 | 178244 | 675 | 3306 |  |  | 931 | 16309 |  | 359 | 75 | 3895 | 982 | 72918 | 191 | 2618 | 66 | 100 |  |  | 14 |  |  |  |  | 7.8 | [35 empty] | 27 | [7 empty] | 37
3538 | Archaeological vase | 6 | Malia | 70M76 | Mining | [12 empty] | 178882 | 16322 | 174996 | 709 | 1853 |  |  | 1201 | 18402 |  | 309 | 63 | 3823 | 983 | 69359 | 182 | 2659 | 69 | 83 |  |  | 12 |  |  |  |  | 19 | [35 empty] | 25 | [7 empty] | 24
3539 | Archaeological vase | 6 | Malia | 70M76 | Mining | [12 empty] | 188171 | 18326 | 198171 | 763 | 2405 |  |  | 982 | 20862 |  | 331 | 76 | 3840 | 1054 | 73275 | 195 | 2927 | 82 | 105 |  |  | 19 |  |  |  |  | 10 | [35 empty] | 35 | [7 empty] | 37
3540 | Archaeological vase | 6 | Malia | 70M76 | Mining | [12 empty] | 203968 | 16852 | 208541 | 804 | 2300 |  |  | 1366 | 18950 |  | 346 |  | 3493 | 817 | 63631 | 193 | 2683 | 66 | 97 |  |  | 14 |  |  |  |  | 5.1 | [35 empty] | 30 | [7 empty] | 29
3541 | Archaeological vase | 6 | Malia | 71M1146 | Mining | [12 empty] | 156688 | 15237 | 148313 | 859 | 7553 |  |  | 465 | 30114 |  |  |  | 2341 | 869 | 66162 | 264 | 2527 | 54 | 74 |  |  | 13 |  |  |  |  | 2.7 | [34 empty] | 19 | 32
3542 | Archaeological vase | 6 | Malia | 71M1146 | Mining | [12 empty] | 144493 | 13856 | 139384 | 758 | 8234 |  |  | 478 | 38039 |  | 227 | 55 | 1765 | 987 | 67231 | 297 | 2524 | 70 | 68 | [7 empty] | 4.6 | [35 empty] | 28 | [7 empty] | 6.1
3543 | Archaeological vase | 6 | Malia | 71M1146 | Mining | [12 empty] | 160814 | 19778 | 180190 | 711 | 6229 |  |  | 505 | 26818 |  | 258 | 95 | 3042 | 755 | 48030 | 174 | 2045 | 73 | 72 |  |  | 11 |  |  |  |  | 6.3 | [34 empty] | 16 | 29 | [7 empty] | 8.8
3544 | Archaeological vase | 6 | Malia | 71M1146 | Mining | [12 empty] | 146389 | 16999 | 140195 | 809 | 7709 |  |  | 499 | 35401 |  | 151 | 51 | 2637 | 922 | 75107 | 267 | 2524 | 85 | 79 | [7 empty] | 5.1 | [34 empty] | 17 | 31 | [7 empty] | 6.4
3545 | Archaeological vase | 6 | Malia | 71M1146 | Mining | [12 empty] | 176381 | 14068 | 166410 | 554 | 5303 |  |  | 360 | 24619 |  |  |  | 1618 | 544 | 63133 | 151 | 2154 | 73 | 66 |  |  | 19 | [40 empty] | 27
3560 | Archaeological vase | 6 | Malia | 71M1474 | Mining | [12 empty] | 245838 | 17464 | 222275 | 224 | 1145 |  |  | 453 | 5536 |  | 176 | 70 | 2178 | 575 | 64117 | 136 | 2975 | 28 | 61 | [43 empty] | 43
3561 | Archaeological vase | 6 | Malia | 71M1474 | Mining | [12 empty] | 237859 | 16569 | 219641 | 250 | 835 |  |  | 384 | 7209 |  | 179 | 62 | 2001 | 492 | 55655 | 119 | 2439 | 27 | 44 | [42 empty] | 13 | 30
3562 | Archaeological vase | 6 | Malia | 71M1474 | Mining | [12 empty] | 252401 | 16436 | 212046 | 270 | 1065 |  |  | 513 | 4911 |  |  | 59 | 1309 | 580 | 77051 | 105 | 2956 | 28 | 46 | [42 empty] | 17 | 36
3563 | Archaeological vase | 6 | Malia | 71M1474 | Mining | [12 empty] | 226635 | 19992 | 211792 | 283 | 859 |  |  | 652 | 7717 |  |  | 49 | 1922 | 653 | 60499 | 126 | 2808 | 38 | 52 | [7 empty] | 4.8 | [35 empty] | 32
3564 | Archaeological vase | 6 | Malia | 71M1474 | Mining | [12 empty] | 235337 | 15197 | 210501 | 198 | 1712 |  |  | 577 | 6675 |  | 129 |  | 502 | 637 | 53614 | 101 | 2866 | 39 | 50 |  |  | 11 |  |  |  |  | 7 | [35 empty] | 44
2176 | Archaeological vase | 6 | Malia | 71M1474 | Mining | [12 empty] | 256082 | 17730 | 243032 | 279 | 1240 |  |  | 443 | 9528 |  |  |  | 1750 | 540 | 56749 | 150 | 2658 | 34 | 49 | [42 empty] | 14 | 42 | [7 empty] | 49
2157 | Archaeological vase | 6 | Malia | 71M1474 | Mining | [12 empty] | 263965 | 18422 | 232748 | 320 | 1630 |  |  | 477 | 8574 |  | 200 | 62 | 2549 | 647 | 66107 | 202 | 2938 | 49 | 59 | [43 empty] | 33
2175 | Archaeological vase | 6 | Malia | 71M1474 | Mining | [12 empty] | 267395 | 17848 | 234024 | 293 | 2158 |  |  | 562 | 8646 |  | 174 | 62 | 2046 | 580 | 70905 | 169 | 3102 | 42 | 66 | [43 empty] | 37
2172 | Archaeological vase | 6 | Malia | 71M1474 | Mining | [12 empty] | 170333 | 27525 | 208750 | 423 | 5461 |  |  | 1298 | 10186 |  | 167 |  | 1494 | 509 | 45802 | 118 | 2236 | 20 | 42 |  |  | 16 | [40 empty] | 23 | [7 empty] | 70
2155 | Archaeological vase | 6 | Malia | 71M1474 | Mining | [12 empty] | 255909 | 20577 | 225415 | 302 | 3364 |  |  | 520 | 10109 |  | 250 |  | 3168 | 567 | 68993 | 202 | 2834 | 38 | 62 |  |  | 14 | [39 empty] | 19 | 31
2177 | Archaeological vase | 6 | Malia | 71M1474 | Mining | [12 empty] | 263583 | 16912 | 230077 | 282 | 354 |  |  | 525 | 6734 |  | 796 | 80 | 4400 | 701 | 73529 | 140 | 3204 | 51 | 71 | [43 empty] | 27 | [7 empty] | 68
2156 | Archaeological vase | 6 | Malia | 71M1474 | Mining | [12 empty] | 247546 | 18251 | 218960 | 292 | 2415 |  |  | 667 | 10763 |  | 215 | 62 | 2963 | 572 | 70093 | 217 | 2875 | 35 | 68 |  |  | 13 | [40 empty] | 34
2159 | Archaeological vase | 6 | Malia | 71M1474 | Mining | [12 empty] | 181211 | 22332 | 182588 | 462 | 4039 |  |  | 1081 | 9779 |  | 192 |  | 1381 | 670 | 63806 | 205 | 2987 | 25 | 67 |  |  | 17 |  |  |  |  | 2.6 | [34 empty] | 16 | 28 | [7 empty] | 73
2171 | Archaeological vase | 6 | Malia | 71M1474 | Mining | [12 empty] | 163733 | 31879 | 180828 | 603 | 6188 |  |  | 1571 | 11816 |  | 249 | 50 | 1419 | 618 | 62093 | 153 | 2691 | 31 | 68 |  |  | 11 | [40 empty] | 33 | [7 empty] | 80
2158 | Archaeological vase | 6 | Malia | 71M1474 | Mining | [12 empty] | 162644 | 36212 | 179678 | 469 | 4368 |  |  | 1756 | 8423 |  | 265 |  | 1432 | 474 | 62602 | 182 | 2421 | 32 | 52 | [43 empty] | 27 | [7 empty] | 54
3550 | Archaeological vase | 6 | Malia | 71M757 | Mining | [12 empty] | 225805 | 13540 | 208453 | 178 | 538 |  |  | 310 | 3969 |  |  | 74 | 1514 | 984 | 57966 | 157 | 1930 | 67 | 87 |  |  | 12 | [40 empty] | 25 | [7 empty] | 4.8
3551 | Archaeological vase | 6 | Malia | 71M757 | Mining | [12 empty] | 237447 | 12265 | 222684 | 191 | 675 |  |  | 297 | 4786 |  |  | 54 | 1602 | 1217 | 62114 | 144 | 2085 | 87 | 115 |  |  | 13 | [40 empty] | 25
3552 | Archaeological vase | 6 | Malia | 71M757 | Mining | [12 empty] | 226239 | 14791 | 238078 | 212 | 987 |  |  | 340 | 5746 |  | 204 | 87 | 2206 | 1112 | 52017 | 125 | 2139 | 79 | 94 |  |  | 13 |  |  |  |  | 2 | [35 empty] | 37 | [7 empty] | 4.8
3553 | Archaeological vase | 6 | Malia | 71M757 | Mining | [12 empty] | 224086 | 13748 | 214521 | 165 | 1193 |  |  | 328 | 3181 |  |  | 50 | 1076 | 1091 | 60817 | 143 | 2019 | 90 | 95 | [43 empty] | 28 | [7 empty] | 4.9
3554 | Archaeological vase | 6 | Malia | 71M757 | Mining | [12 empty] | 244598 | 14880 | 228216 | 168 | 1840 |  |  | 392 | 4254 |  |  | 54 | 1622 | 1344 | 71955 | 150 | 2302 | 76 | 100 | [7 empty] | 2.3 | [35 empty] | 34 | [7 empty] | 7.3
2161 | Archaeological vase | 6 | Malia | 71M757 | Mining | [12 empty] | 254584 | 13494 | 233486 | 231 | 1906 |  |  | 371 | 6589 |  | 215 | 48 | 1792 | 1414 | 68453 | 209 | 2359 | 87 | 108 |  |  | 18 |  |  |  |  | 2.6 | [35 empty] | 20 | [7 empty] | 55
2162 | Archaeological vase | 6 | Malia | 71M757 | Mining | [12 empty] | 259108 | 16887 | 230323 | 228 | 985 |  |  | 388 | 5262 |  |  |  | 1088 | 1105 | 72867 | 217 | 2174 | 70 | 92 | [43 empty] | 34 | [7 empty] | 49
2164 | Archaeological vase | 6 | Malia | 71M757 | Mining | [12 empty] | 187236 | 23179 | 187849 | 328 | 5018 |  |  | 862 | 6436 |  | 278 | 55 | 1220 | 1005 | 55188 | 163 | 1865 | 55 | 96 |  |  | 14 | [40 empty] | 31 | [7 empty] | 58
2163 | Archaeological vase | 6 | Malia | 71M757 | Mining | [12 empty] | 209607 | 17799 | 200492 | 302 | 4940 |  |  | 639 | 7075 |  | 181 | 52 | 1147 | 1232 | 69275 | 214 | 2308 | 70 | 113 | [43 empty] | 25
506 | Archaeological vase | 6 | Malia | 71M757 | Mining | [12 empty] | 198108 | 15304 | 187448 | 429 | 10283 |  |  | 617 | 20463 |  | 111 | 45 | 1346 | 1288 | 70986 | 266 | 2201 | 89 | 106 |  |  | 15 |  |  |  |  | 1.6 | [35 empty] | 25 | [7 empty] | 39
504 | Archaeological vase | 6 | Malia | 71M757 | Mining | [12 empty] | 169220 | 13031 | 170250 | 426 | 11485 |  |  | 535 | 23317 |  | 157 | 65 | 1753 | 1189 | 63285 | 236 | 2077 | 88 | 110 |  |  | 10 |  |  |  |  | 1.5 | [35 empty] | 19 | [7 empty] | 51
502 | Archaeological vase | 6 | Malia | 71M757 | Mining | [12 empty] | 166595 | 14662 | 171953 | 459 | 11481 |  |  | 676 | 25820 |  | 167 | 32 | 1274 | 1343 | 65518 | 238 | 2158 | 99 | 111 |  |  | 14 |  |  |  |  | 3.3 | [35 empty] | 22 | [7 empty] | 58
510 | Archaeological vase | 6 | Malia | 71M757 | Mining | [12 empty] | 162506 | 13371 | 163436 | 413 | 11229 |  |  | 542 | 22486 |  | 130 | 54 | 1565 | 1254 | 69608 | 270 | 2148 | 86 | 108 |  |  | 10 |  |  |  |  | 2.1 | [35 empty] | 23 | [7 empty] | 54
508 | Archaeological vase | 6 | Malia | 71M757 | Mining | [12 empty] | 138255 | 15400 | 153421 | 479 | 13500 |  |  | 801 | 35806 |  | 187 | 78 | 1824 | 1294 | 62873 | 237 | 2086 | 72 | 93 |  |  | 12 |  |  |  |  | 3 | [34 empty] | 88 | 25 | [7 empty] | 36
2353 | Archaeological vase | 1 | Malia | 72M446 | Mining | [12 empty] | 146026 | 18198 | 178471 | 910 | 14051 |  |  | 1224 | 27212 |  | 144 |  | 1311 | 534 | 44846 | 133 | 2380 | 56 | 75 |  |  | 13 |  |  |  |  | 2.6 | [35 empty] | 36 | [7 empty] | 85
3555 | Archaeological vase | 6 | Malia | 72M492 | Mining | [12 empty] | 256186 | 8240 | 217667 | 162 | 905 |  |  | 230 | 3908 |  |  |  | 679 | 726 | 77075 | 136 | 2581 | 24 | 43 | [7 empty] | 2.2 | [35 empty] | 30
3556 | Archaeological vase | 6 | Malia | 72M492 | Mining | [12 empty] | 219701 | 18911 | 235498 | 90 | 143 |  |  | 356 | 26193 |  | 266 | 72 | 2791 | 1004 | 33374 | 124 | 2225 | 25 | 52 | [7 empty] | 13 | [35 empty] | 30 | [7 empty] | 6.2
3557 | Archaeological vase | 6 | Malia | 72M492 | Mining | [12 empty] | 232355 | 14101 | 237863 | 147 | 446 |  |  | 196 | 14146 |  | 185 | 90 | 4679 | 1367 | 49284 | 107 | 2370 | 27 | 66 | [7 empty] | 19 | [35 empty] | 30 | [7 empty] | 7.6
3558 | Archaeological vase | 6 | Malia | 72M492 | Mining | [12 empty] | 140476 | 24922 | 157660 | 444 | 3726 |  |  | 1299 | 22753 |  | 325 |  | 2339 | 1553 | 52632 | 88 | 2298 | 19 | 47 | [7 empty] | 6.3 | [34 empty] | 13 | 34 | [7 empty] | 20
3559 | Archaeological vase | 6 | Malia | 72M492 | Mining | [12 empty] | 134779 | 21135 | 153008 | 478 | 3495 |  |  | 1134 | 19230 |  | 236 | 48 | 2353 | 863 | 44924 | 73 | 1944 | 21 | 47 | [7 empty] | 2.5 | [35 empty] | 25 | [7 empty] | 5.7
2142 | Archaeological vase | 6 | Malia | 72M492 | Mining | [12 empty] | 233115 | 21986 | 259485 | 150 | 672 |  |  | 417 | 7803 |  | 275 |  | 3268 | 984 | 34714 | 175 | 2391 | 29 | 55 | [7 empty] | 6.1 | [35 empty] | 16
2144 | Archaeological vase | 6 | Malia | 72M492 | Mining | [12 empty] | 229958 | 19360 | 239301 | 198 | 1346 |  |  | 275 | 26563 |  | 252 | 69 | 2288 | 1436 | 37704 | 201 | 2357 | 36 | 53 | [7 empty] | 22 | [43 empty] | 29
2134 | Archaeological vase | 6 | Malia | 72M492 | Mining | [12 empty] | 207580 | 20096 | 238336 | 277 | 2987 |  |  | 451 | 19420 |  | 278 | 62 | 2153 | 1437 | 35876 | 190 | 2342 | 31 | 53 |  |  | 19 |  |  |  |  | 18 | [35 empty] | 24 | [7 empty] | 27
2133 | Archaeological vase | 6 | Malia | 72M492 | Mining | [12 empty] | 190312 | 22563 | 229468 | 242 | 1551 |  |  | 595 | 18216 |  | 364 | 92 | 4907 | 1083 | 36213 | 198 | 2490 | 38 | 65 |  |  | 12 |  |  |  |  | 17 |  | 3.4 | 3.9 | [40 empty] | 18
2143 | Archaeological vase | 6 | Malia | 72M492 | Mining | [12 empty] | 199991 | 23119 | 228852 | 168 |  |  |  | 738 | 6508 |  | 335 | 99 | 3902 | 930 | 47942 | 190 | 2392 | 34 | 69 |  |  | 14 |  |  |  |  | 8.2 |  | 2.6 | [33 empty] | 22 | [7 empty] | 16
2132 | Archaeological vase | 6 | Malia | 72M492 | Mining | [12 empty] | 256535 | 18058 | 225815 | 268 | 2184 |  |  | 384 | 9912 |  | 274 | 71 | 2572 | 866 | 66819 | 268 | 2607 | 35 | 57 | [7 empty] | 7.9 | [35 empty] | 21
642 | Experimental heating |  | Gonies | GON08A | Mining | [12 empty] | 278934 | 14364 | 240928 |  |  |  |  | 198 | 19096 |  | 266 |  | 3673 | 1300 | 61877 | 235 | 2436 |  | 43 | [43 empty] | 43
640 | Experimental heating |  | Gonies | GON08A | Mining | [12 empty] | 278231 | 14828 | 243559 | 93 |  |  |  | 223 | 19426 |  |  |  | 3579 | 1314 | 62168 | 253 | 2481 | 25 | 45 | [43 empty] | 34
638 | Experimental heating |  | Gonies | GON08A | Mining | [12 empty] | 275846 | 14181 | 238826 | 46 |  |  |  | 204 | 18907 |  |  | 72 | 3636 | 1285 | 61056 | 199 | 2444 | 25 | 43 | [43 empty] | 27
659 | Experimental heating |  | Gonies | GON08A | Mining | [12 empty] | 244383 | 11785 | 228285 |  |  |  |  | 214 | 22234 |  | 177 | 66 | 1869 | 1233 | 55681 | 221 | 2505 | 20 | 34 | [43 empty] | 27
661 | Experimental heating |  | Gonies | GON08A | Mining | [12 empty] | 247144 | 12311 | 231746 | 37 |  |  |  | 219 | 22425 |  | 170 |  | 1898 | 1225 | 56000 | 211 | 2522 | 21 | 34 | [42 empty] | 12 | 19 | [7 empty] | 3.0
662 | Experimental heating |  | Gonies | GON08A | Mining | [12 empty] | 245625 | 13052 | 221215 | 50 |  |  |  | 152 | 23392 |  | 221 | 63 | 2344 | 1361 | 56868 | 147 | 2389 | 22 | 38 | [43 empty] | 19
663 | Experimental heating |  | Gonies | GON08A | Mining | [12 empty] | 227522 | 15506 | 228833 |  |  |  |  | 338 | 39191 |  | 254 | 68 | 3788 | 1529 | 48604 | 177 | 2010 | 23 | 38 | [43 empty] | 21
664 | Experimental heating |  | Gonies | GON08A | Mining | [12 empty] | 212357 | 17463 | 241459 | 99 |  |  |  | 877 | 66675 |  | 260 | 98 | 3083 | 1190 | 45431 | 150 | 1906 | 14 | 29 | [43 empty] | 19
665 | Experimental heating |  | Gonies | GON08A | Mining | [12 empty] | 256058 | 13110 | 229953 | 70 |  |  |  | 593 | 20263 |  |  |  | 2745 | 1301 | 62413 | 170 | 2566 | 38 | 40 | [43 empty] | 38
666 | Experimental heating |  | Gonies | GON08A | Mining | [12 empty] | 240034 | 16100 | 231811 |  |  |  |  | 353 | 41718 |  | 263 | 68 | 4286 | 1351 | 53647 | 185 | 2284 | 25 | 49 | [43 empty] | 26
667 | Experimental heating |  | Gonies | GON08A | Mining | [12 empty] | 247210 | 12954 | 233066 |  |  |  |  | 262 | 20826 |  | 217 | 65 | 1591 | 1235 | 55467 | 177 | 2702 | 41 | 25 | [43 empty] | 32
668 | Experimental heating |  | Gonies | GON08A | Mining | [12 empty] | 246833 | 10770 | 204569 | 85 |  |  |  | 292 | 7411 |  | 135 |  | 1256 | 1171 | 63295 | 146 | 2611 | 29 | 32 | [43 empty] | 41
636 | Experimental heating |  | Gonies | GON08A | Mining | [12 empty] | 276129 | 14288 | 241967 | 64 |  |  |  | 220 | 19330 |  | 123 | 67 | 3640 | 1251 | 61966 | 206 | 2478 | 17 | 44 | [42 empty] | 14 | 29
634 | Experimental heating |  | Gonies | GON08A | Mining | [12 empty] | 274860 | 14410 | 240123 | 57 |  |  |  | 205 | 19139 |  | 188 | 65 | 3622 | 1264 | 61682 | 221 | 2475 | 19 | 45 | [42 empty] | 12 | 25
632 | Experimental heating |  | Gonies | GON08A | Mining | [12 empty] | 270560 | 14116 | 237045 | 73 |  |  |  | 200 | 19061 |  | 162 | 69 | 3612 | 1282 | 61467 | 222 | 2457 | 22 | 47 | [43 empty] | 20
2336 | Experimental heating |  | Kato Symi | KS19 | Mining | [12 empty] | 270926 | 5512 | 230933 | 37 |  |  |  | 257 | 1010 |  |  |  | 7118 | 864 | 58210 | 268 | 3465 | 33 | 44 |  |  | 14 | [40 empty] | 32
2337 | Experimental heating |  | Kato Symi | KS19 | Mining | [12 empty] | 283637 | 3370 | 244416 |  |  |  |  | 295 | 1062 |  |  |  | 1863 | 754 | 45546 | 226 | 3117 | 27 | 37 | [43 empty] | 18
2338 | Experimental heating |  | Kato Symi | KS19 | Mining | [12 empty] | 281118 | 2923 | 245929 | 37 |  |  |  | 273 | 2708 |  |  |  | 740 | 919 | 49473 | 233 | 3101 | 24 | 41 | [43 empty] | 33 | [7 empty] | 4.6
2339 | Experimental heating |  | Kato Symi | KS19 | Mining | [12 empty] | 274388 | 5510 | 240542 | 51 |  |  |  | 244 | 4489 |  |  | 53 | 3039 | 1062 | 60698 | 277 | 3469 | 24 | 48 | [43 empty] | 35
2340 | Experimental heating |  | Kato Symi | KS19 | Mining | [12 empty] | 279263 | 3445 | 249301 |  |  |  |  | 269 | 3873 |  |  | 52 | 1276 | 1102 | 48995 | 188 | 3265 | 25 | 42 | [43 empty] | 33 | [7 empty] | 4.4
2341 | Experimental heating |  | Kato Symi | KS19 | Mining | [12 empty] | 290660 | 2724 | 252268 | 43 |  |  |  | 319 | 1061 |  |  |  | 1030 | 662 | 48138 | 228 | 3045 | 29 | 51 | [43 empty] | 41
2342 | Experimental heating |  | Kato Symi | KS19 | Mining | [12 empty] | 229249 | 6225 | 200574 | 324 |  |  |  | 373 | 1648 |  |  | 44 | 6645 | 2451 | 43366 | 204 | 2321 | 23 | 38 | [7 empty] | 3.0 | [35 empty] | 27 | [7 empty] | 5.4
2343 | Experimental heating |  | Kato Symi | KS19 | Mining | [12 empty] | 287848 | 5110 | 252274 | 89 |  |  |  | 497 | 1129 |  |  |  | 1152 | 574 | 43593 | 186 | 3065 | 22 | 53 | [43 empty] | 30
2344 | Experimental heating |  | Kato Symi | KS19 | Mining | [12 empty] | 282210 | 6106 | 245268 | 47 |  |  |  | 311 | 2505 |  |  |  | 2208 | 973 | 56628 | 208 | 3141 | 28 | 48 |  |  | 12 | [40 empty] | 41
2345 | Experimental heating |  | Kato Symi | KS19 | Mining | [12 empty] | 279651 | 5692 | 250136 | 47 |  |  |  | 367 | 2862 |  |  | 49 | 2082 | 963 | 50911 | 195 | 3534 | 40 | 48 | [7 empty] | 4.1 | [12 empty] | 49 | [22 empty] | 39 | [7 empty] | 4.4
2139 | Archaeological vase | 1 | Malia | M6780 | Mining | [12 empty] | 166920 | 7754 | 136191 | 309 | 2683 |  |  | 508 | 12244 |  |  |  | 302 | 645 | 62098 | 224 | 2577 | 44 | 250 |  |  | 17 |  |  |  |  | 2.1 | [43 empty] | 159
2138 | Archaeological vase | 1 | Malia | M6780 | Mining | [12 empty] | 186769 | 16348 | 197087 | 750 | 6800 |  |  | 1372 | 15804 |  | 306 | 85 | 4569 | 945 | 76075 | 234 | 2542 | 84 | 305 |  |  | 31 |  |  |  |  | 9.1 | [34 empty] | 19 | 38 | [7 empty] | 176
2349 | Archaeological vase | 1 | Malia | M74C4 | Mining | [12 empty] | 165689 | 15332 | 157753 | 248 | 2637 |  |  | 954 | 24150 |  |  | 43 | 1518 | 708 | 49464 | 158 | 2296 | 273 | 51 |  |  | 19 |  |  |  |  | 45 |  | 2.5 | [33 empty] | 21 | [7 empty] | 67
2348 | Archaeological vase | 1 | Malia | M74C4 | Mining | [12 empty] | 171214 | 17351 | 177962 | 390 | 2508 |  |  | 1300 | 10908 |  | 158 |  | 1427 | 764 | 33811 | 150 | 2714 | 280 | 87 |  |  | 22 |  |  |  |  | 7.6 | [35 empty] | 26 | [7 empty] | 89
2350 | Archaeological vase | 1 | Malia | M74C4 | Mining | [12 empty] | 176989 | 11921 | 168495 | 287 | 1721 |  |  | 833 | 21298 |  | 196 | 54 | 2945 | 507 | 26135 | 114 | 2638 | 247 | 71 |  |  | 19 |  |  |  |  | 6.8 |  | 3 | 3.6 | [32 empty] | 34 | [7 empty] | 72
2352 | Archaeological vase | 1 | Malia | M74C4 | Mining | [12 empty] | 233841 | 15720 | 229004 | 361 | 1761 |  |  | 875 | 13925 |  | 319 | 65 | 3458 | 1293 | 42346 | 189 | 3378 | 161 | 120 |  |  | 16 |  |  |  |  | 5.2 | [35 empty] | 40 | [7 empty] | 81
494 | Archaeological vase | 1 | Malia | M74C4 | Mining | [12 empty] | 240325 | 17993 | 226263 | 428 | 3365 |  |  | 1225 | 15205 |  | 189 |  | 1288 | 489 | 47829 | 211 | 2870 | 197 | 71 |  |  | 19 |  |  |  |  | 4.8 | [35 empty] | 27 | [7 empty] | 61
492 | Archaeological vase | 1 | Malia | M74C4 | Mining | [12 empty] | 244806 | 18749 | 230789 | 494 | 3672 |  |  | 1167 | 12555 |  | 158 | 39 | 1645 | 550 | 38436 | 171 | 2530 | 291 | 70 |  |  | 20 |  |  |  |  | 3.7 | [35 empty] | 18 | [7 empty] | 59
500 | Archaeological vase | 1 | Malia | M74C4 | Mining | [12 empty] | 262054 | 15104 | 235357 | 406 | 4237 |  |  | 701 | 9009 |  |  |  | 1523 | 339 | 53603 | 235 | 3205 | 453 | 54 |  |  | 17 |  |  |  |  | 3.5 | [35 empty] | 31 | [7 empty] | 62
498 | Archaeological vase | 1 | Malia | M74C4 | Mining | [12 empty] | 264210 | 18246 | 243847 | 408 | 3910 |  |  | 1039 | 9839 |  | 170 | 38 | 2109 | 753 | 56405 | 218 | 2568 | 257 | 79 |  |  | 15 |  |  |  |  | 2 | [34 empty] | 11 | 24 | [7 empty] | 50
496 | Archaeological vase | 1 | Malia | M74C4 | Mining | [12 empty] | 273251 | 27491 | 249930 | 384 | 3123 |  |  | 1339 | 15973 |  | 176 |  | 3180 | 534 | 52509 | 208 | 3365 | 238 | 52 |  |  | 19 |  |  |  |  | 28 | [34 empty] | 13 | 17 | [7 empty] | 59
2351 | Archaeological vase | 1 | Malia | M74C4 | Mining | [12 empty] | 281156 | 17323 | 251586 | 552 | 1102 |  |  | 816 | 5147 |  |  |  | 1163 | 552 | 40468 | 173 | 2845 | 384 | 47 |  |  | 21 |  |  |  |  | 32 | [35 empty] | 28 | [7 empty] | 10
2347 | Archaeological vase | 1 | Malia | M74C4 | Mining | [12 empty] | 281235 | 14408 | 248126 | 301 | 139 |  |  | 928 | 7562 |  |  | 52 | 1979 | 623 | 51678 | 212 | 3280 | 406 | 70 |  |  | 21 |  |  |  |  | 13 | [35 empty] | 27 | [7 empty] | 54
992 | Experimental heating |  | Miamou | MS01B | Mining | [12 empty] | 238398 | 3574 | 196674 | 70 |  |  |  | 217 | 12527 |  | 177 |  | 3307 | 1342 | 67735 | 289 | 2363 | 29 | 41
993 | Experimental heating |  | Miamou | MS01B | Mining | [12 empty] | 240393 | 3129 | 194776 | 84 |  |  |  | 241 | 5666 |  |  |  | 1538 | 1323 | 66465 | 293 | 2872 | 24 | 42 | [43 empty] | 22
994 | Experimental heating |  | Miamou | MS01B | Mining | [12 empty] | 263513 | 3771 | 213888 | 41 |  |  |  | 202 | 3755 |  |  |  | 1748 | 1361 | 58555 | 257 | 2439 | 34 | 36 | [43 empty] | 20
995 | Experimental heating |  | Miamou | MS01B | Mining | [12 empty] | 247119 | 6082 | 214934 | 38 |  |  |  | 273 | 3423 |  |  |  | 1733 | 862 | 43096 | 211 | 2372 | 32 | 26
996 | Experimental heating |  | Miamou | MS01B | Mining | [12 empty] | 253620 | 3840 | 211618 | 48 |  |  |  | 289 | 12136 |  |  |  | 1629 | 1392 | 61817 | 259 | 2608 | 32 | 34 | [43 empty] | 22 | [7 empty] | 80
997 | Experimental heating |  | Miamou | MS01B | Mining | [12 empty] | 244047 | 3352 | 197284 | 40 |  |  |  | 178 | 2328 |  |  |  | 1119 | 1130 | 47495 | 225 | 2472 | 20 | 29 | [43 empty] | 19
998 | Experimental heating |  | Miamou | MS01B | Mining | [12 empty] | 212363 | 2728 | 180017 | 50 |  |  |  | 147 | 7058 |  |  |  | 931 | 1280 | 55397 | 267 | 2565 | 22 | 34 | [43 empty] | 22
999 | Experimental heating |  | Miamou | MS01B | Mining | [12 empty] | 266137 | 3777 | 207934 | 61 |  |  |  | 223 | 7855 |  |  |  | 1714 | 1621 | 67375 | 301 | 2580 | 45 | 42 | [43 empty] | 24
1000 | Experimental heating |  | Miamou | MS01B | Mining | [12 empty] | 228009 | 3136 | 189641 | 77 |  |  |  | 222 | 9204 |  |  |  | 2244 | 1330 | 66578 | 307 | 2732 | 27 | 41
1001 | Experimental heating |  | Miamou | MS01B | Mining | [12 empty] | 252061 | 3365 | 198947 | 76 |  |  |  | 283 | 7046 |  |  |  | 3593 | 1795 | 73934 | 338 | 2819 | 36 | 46
1633 | Experimental heating |  | Miamou | MS01B | Mining | [12 empty] | 272372 | 11417 | 241375 | 53 |  |  |  | 375 | 3238 |  |  |  | 112 | 412 | 30895 | 112 | 2551 | 16 | 24 | [43 empty] | 38
1635 | Experimental heating |  | Miamou | MS01B | Mining | [12 empty] | 275744 | 13750 | 239743 | 35 |  |  |  | 320 | 1174 |  |  |  | 236 | 502 | 35987 | 122 | 2459 | 18 | 27 | [43 empty] | 34
1637 | Experimental heating |  | Miamou | MS01B | Mining | [12 empty] | 281705 | 14440 | 238180 | 40 |  |  |  | 298 | 758 |  |  |  | 163 | 596 | 37780 | 118 | 2581 | 18 | 28 | [43 empty] | 27
1639 | Experimental heating |  | Miamou | MS01B | Mining | [12 empty] | 282076 | 7439 | 247122 | 94 |  |  |  | 313 | 11978 |  |  | 51 | 2983 | 1272 | 57997 | 180 | 2817 | 18 | 38 | [43 empty] | 22 | [7 empty] | 55
1641 | Experimental heating |  | Miamou | MS01B | Mining | [12 empty] | 286132 | 6970 | 231887 | 85 |  |  |  | 245 | 9533 |  | 159 |  | 4783 | 1646 | 71188 | 202 | 2890 | 36 | 45 | [43 empty] | 30
1643 | Experimental heating |  | Miamou | MS01B | Mining | [12 empty] | 260395 | 17710 | 223588 | 59 |  |  |  | 313 | 9182 |  |  | 62 | 3509 | 600 | 38309 | 108 | 2119 | 15 | 28 | [43 empty] | 18
1645 | Experimental heating |  | Miamou | MS01B | Mining | [12 empty] | 245331 | 11887 | 212801 | 68 |  |  |  | 313 | 1795 |  |  |  | 1280 | 603 | 36700 | 113 | 2467 | 11 | 25 | [43 empty] | 34
1647 | Experimental heating |  | Miamou | MS01B | Mining | [12 empty] | 274251 | 13420 | 232864 |  |  |  |  | 279 | 4737 |  |  |  | 198 | 522 | 35167 | 120 | 2354 | 11 | 27 | [43 empty] | 27
1649 | Experimental heating |  | Miamou | MS01B | Mining | [12 empty] | 278914 | 12662 | 239336 | 47 |  |  |  | 326 | 7865 |  |  |  | 170 | 461 | 31659 | 100 | 2638 | 21 | 23 | [43 empty] | 33
1651 | Experimental heating |  | Miamou | MS01B | Mining | [12 empty] | 274040 | 13672 | 235717 | 42 |  |  |  | 348 | 1076 |  | 132 | 58 | 289 | 505 | 35177 | 107 | 2927 | 20 | 25 | [43 empty] | 33
1593 | Experimental heating |  | Miamou | MS02B | Mining | [12 empty] | 246512 | 13153 | 224452 |  |  |  |  | 297 | 2948 |  |  |  | 856 | 391 | 31597 | 115 | 2261 | 19 | 22 | [43 empty] | 23
1595 | Experimental heating |  | Miamou | MS02B | Mining | [12 empty] | 257744 | 11141 | 229835 | 61 |  |  |  | 284 | 18133 |  | 207 | 58 | 3954 | 967 | 53327 | 155 | 2538 | 19 | 33 | [43 empty] | 28
1597 | Experimental heating |  | Miamou | MS02B | Mining | [12 empty] | 259737 | 11964 | 231639 |  |  |  |  | 291 | 10839 |  | 189 |  | 2295 | 849 | 47974 | 145 | 2609 | 16 | 31 | [43 empty] | 22
1599 | Experimental heating |  | Miamou | MS02B | Mining | [12 empty] | 190116 | 4870 | 171391 | 69 |  |  |  | 274 | 15643 |  | 139 | 50 | 5392 | 1153 | 67466 | 170 | 2632 | 15 | 40 | [43 empty] | 21
1601 | Experimental heating |  | Miamou | MS02B | Mining | [12 empty] | 263538 | 9615 | 237177 | 58 |  |  |  | 245 | 18806 |  | 265 | 49 | 1989 | 1091 | 50267 | 168 | 2733 | 18 | 31 | [43 empty] | 25 | [7 empty] | 42
1603 | Experimental heating |  | Miamou | MS02B | Mining | [12 empty] | 252179 | 10645 | 232695 | 103 |  |  |  | 394 | 36075 |  | 305 | 69 | 6500 | 1355 | 85129 | 232 | 2691 | 26 | 41 | [43 empty] | 23
1605 | Experimental heating |  | Miamou | MS02B | Mining | [12 empty] | 246219 | 14281 | 234417 | 42 |  |  |  | 329 | 17475 |  | 158 |  | 2018 | 575 | 35058 | 112 | 2039 | 17 | 23 | [43 empty] | 16
1607 | Experimental heating |  | Miamou | MS02B | Mining | [12 empty] | 245824 | 8842 | 237833 | 97 |  |  |  | 316 | 36949 |  |  |  | 3441 | 1436 | 69790 | 253 | 2831 | 27 | 37 | [43 empty] | 28 | [7 empty] | 51
1609 | Experimental heating |  | Miamou | MS02B | Mining | [12 empty] | 264269 | 11314 | 228471 | 68 |  |  |  | 316 | 4324 |  |  |  | 2973 | 781 | 48243 | 171 | 2602 | 17 | 32 | [43 empty] | 28 | [7 empty] | 42
1611 | Experimental heating |  | Miamou | MS02B | Mining | [12 empty] | 264462 | 10945 | 234766 | 69 |  |  |  | 303 | 13678 |  |  | 54 | 3575 | 988 | 51687 | 182 | 2611 | 13 | 32 | [43 empty] | 33
603 | Experimental heating |  | Spili | MS29 | Mining | [12 empty] | 282157 | 5176 | 241116 |  |  |  |  | 194 | 381 |  |  |  | 10275 | 793 | 40784 | 138 | 3715 | 30 | 48 | [43 empty] | 37
605 | Experimental heating |  | Spili | MS29 | Mining | [12 empty] | 284975 | 5374 | 244191 |  |  |  |  | 191 | 383 |  |  |  | 10372 | 801 | 40805 | 146 | 3656 | 24 | 46 |  |  | 24 | [40 empty] | 53
607 | Experimental heating |  | Spili | MS29 | Mining | [12 empty] | 280350 | 4906 | 240626 | 34 |  |  |  | 178 | 376 |  |  | 60 | 10078 | 792 | 40623 | 135 | 3663 | 23 | 47 |  |  | 18 | [40 empty] | 37 | [7 empty] | 5.6
669 | Experimental heating |  | Spili | MS29 | Mining | [12 empty] | 262410 | 2633 | 225314 | 33 |  |  |  | 248 | 340 |  |  | 49 | 377 | 780 | 75846 | 230 | 3908 | 24 | 27 |  |  | 17 | [40 empty] | 44 | [7 empty] | 6.7
670 | Experimental heating |  | Spili | MS29 | Mining | [12 empty] | 278597 | 3303 | 241405 | 47 |  |  |  | 218 | 526 |  |  |  | 754 | 817 | 63503 | 207 | 4236 | 28 | 28 |  |  | 13 | [40 empty] | 57 | [7 empty] | 5.9
671 | Experimental heating |  | Spili | MS29 | Mining | [12 empty] | 281447 | 2900 | 244137 |  |  |  |  | 232 | 327 |  | 128 |  | 3244 | 759 | 36887 | 154 | 3718 | 17 | 34 | [43 empty] | 50
672 | Experimental heating |  | Spili | MS29 | Mining | [12 empty] | 269639 | 2576 | 234208 | 33 |  |  |  | 227 | 338 |  |  |  | 1387 | 695 | 43328 | 159 | 3772 | 17 | 27 |  |  | 10 | [40 empty] | 43 | [7 empty] | 3.9
673 | Experimental heating |  | Spili | MS29 | Mining | [12 empty] | 260502 | 2957 | 229820 |  |  |  |  | 178 | 469 |  |  |  | 2652 | 683 | 41815 | 180 | 3674 | 25 | 29 |  |  | 17 |  |  |  |  | 5.0 |  | 4.5 | 8.3 | 87 | [31 empty] | 31 | [7 empty] | 9.6
674 | Experimental heating |  | Spili | MS29 | Mining | [12 empty] | 280837 | 4028 | 233815 | 78 |  |  |  | 239 | 405 |  |  | 58 | 4326 | 940 | 68254 | 200 | 3941 | 25 | 45 | [43 empty] | 38
675 | Experimental heating |  | Spili | MS29 | Mining | [12 empty] | 274328 | 2808 | 228699 | 52 |  |  |  | 268 | 352 |  |  |  | 798 | 778 | 71561 | 204 | 3194 | 28 | 34 | [43 empty] | 37
676 | Experimental heating |  | Spili | MS29 | Mining | [12 empty] | 264567 | 3138 | 237088 | 38 |  |  |  | 216 | 395 |  |  |  | 2015 | 704 | 48382 | 162 | 3436 | 18 | 36 |  |  | 22 |  |  |  |  | 4.6 |  | 5.4 | 8.7 | 85 | [31 empty] | 33 | [7 empty] | 8.3
609 | Experimental heating |  | Spili | MS29 | Mining | [12 empty] | 288454 | 5211 | 244659 | 28 |  |  |  | 197 | 391 |  |  | 84 | 10213 | 821 | 40719 | 148 | 3713 | 17 | 45 | [43 empty] | 47 | [7 empty] | 5.5
611 | Experimental heating |  | Spili | MS29 | Mining | [12 empty] | 287512 | 5231 | 243806 | 34 |  |  |  | 188 | 374 |  |  | 57 | 10164 | 838 | 40748 | 136 | 3681 | 17 | 45 |  |  | 9.9 | [40 empty] | 41 | [7 empty] | 5.5
613 | Experimental heating |  | Spili | MS29 | Mining | [12 empty] | 290636 | 5354 | 247293 | 22 |  |  |  | 189 | 376 |  |  | 69 | 10249 | 836 | 40945 | 138 | 3696 | 23 | 47 |  |  | 8.2 | [40 empty] | 43 | [7 empty] | 5.9
1082 | Experimental heating |  | Gonies | MS43B | Mining | [12 empty] | 272078 | 15398 | 231149 | 69 |  |  |  | 289 | 8933 |  | 190 | 66 | 2834 | 998 | 51131 | 110 | 2525 | 13 | 38 | [42 empty] | 13 | 44
1083 | Experimental heating |  | Gonies | MS43B | Mining | [12 empty] | 283209 | 11337 | 236830 | 67 |  |  |  | 265 | 13957 |  | 223 |  | 1493 | 1020 | 58233 | 113 | 2581 |  | 29 | [43 empty] | 48
1084 | Experimental heating |  | Gonies | MS43B | Mining | [12 empty] | 249236 | 12658 | 230470 | 96 |  |  |  | 185 | 28430 |  | 169 |  | 3664 | 1246 | 55171 | 108 | 2381 | 19 | 36 | [43 empty] | 38
1085 | Experimental heating |  | Gonies | MS43B | Mining | [12 empty] | 280663 | 11325 | 246012 | 78 |  |  |  | 284 | 21994 |  |  |  | 2158 | 1100 | 61205 | 93 | 2537 | 22 | 32 | [43 empty] | 39
1086 | Experimental heating |  | Gonies | MS43B | Mining | [12 empty] | 267830 | 14421 | 241981 | 61 |  |  |  | 202 | 29812 |  | 288 | 61 | 2924 | 1181 | 57826 | 98 | 2614 | 29 | 35 | [43 empty] | 52
1087 | Experimental heating |  | Gonies | MS43B | Mining | [12 empty] | 276276 | 14066 | 227948 | 71 |  |  |  | 341 | 7880 |  |  |  | 3178 | 1007 | 63580 | 109 | 2838 | 12 | 44 | [43 empty] | 31
1088 | Experimental heating |  | Gonies | MS43B | Mining | [12 empty] | 271746 | 12777 | 247915 | 51 |  |  |  | 313 | 28085 |  | 166 | 85 | 2975 | 1197 | 50586 | 98 | 2341 | 23 | 33 | [43 empty] | 30
1089 | Experimental heating |  | Gonies | MS43B | Mining | [12 empty] | 268599 | 13806 | 244772 | 111 |  |  |  | 350 | 34300 |  |  |  | 3220 | 1193 | 56282 | 95 | 2486 | 20 | 30 | [43 empty] | 33
1090 | Experimental heating |  | Gonies | MS43B | Mining | [12 empty] | 279732 | 11006 | 235741 | 66 |  |  |  | 215 | 14339 |  |  |  | 2317 | 1099 | 60571 | 105 | 2619 | 13 | 34 | [43 empty] | 36
1091 | Experimental heating |  | Gonies | MS43B | Mining | [12 empty] | 286909 | 11412 | 238352 | 90 |  |  |  | 226 | 12287 |  |  |  | 1677 | 869 | 70765 | 101 | 2909 | 20 | 31 | [43 empty] | 42

## Feuil1
Sample ID | Sample ID | Sample ID | Sample ID
56S516 | 56S516 | 56S516 | 56S516
56S516 | 66M162a | 66M162a | 56S516
56S516 | 66M163 | 66M163 | 56S516
56S516 | 66M197 | 66M197 | 56S516
56S516 | 67M1446 | 67M1446 | 56S516
66M162a | 67M378 | 67M378 | 56S516
66M162a | 67M380 | 67M380 | 56S516
66M162a | 67M381 | 67M381 | 56S516
66M162a | 67M480 | 67M480 | 56S516
66M162a | 67M569 | 67M569 | 56S516
66M162a | 67M792 | 67M792 | 66M162a
66M163 | 68M213 | 68M213 | 66M162a
66M163 | 68M461 | 68M461 | 66M162a
66M163 | 69M1530 | 69M1530 | 66M162a
66M163 | 69M2378 | 69M2378 | 66M162a
66M163 | 69M590 | 69M590 | 66M162a
66M163 | 70M635 | 70M635 | 66M162a
66M197 | 70M76 | 70M76 | 66M162a
67M1446 | 71M1146 | 71M1146 | 66M162a
67M1446 | 71M1474 | 71M1474 | 66M162a
67M1446 | 71M757 | 71M757 | 66M162a
67M1446 | 72M446 | 72M446 | 66M162a
67M1446 | 72M492 | 72M492 | 66M162a
67M1446 | 88.1029.04 | M6780 | 66M162a
67M1446 | GON08A | M74C4 | 66M162a
67M1446 | KS19 | std | 66M163
67M1446 | M6780 | std427 | 66M163
67M1446 | M74C4 | 0 | 66M163
67M1446 | M81C1 |  | 66M163
67M1446 | MS01B |  | 66M163
67M1446 | MS02B |  | 66M163
67M1446 | MS29 |  | 66M163
67M1446 | MS43B |  | 66M163
67M378 | 0 |  | 66M163
67M378 |  |  | 66M163
67M378 |  |  | 66M197
67M378 |  |  | 66M197
67M378 |  |  | 66M197
67M380 |  |  | 66M197
67M381 |  |  | 66M197
67M381 |  |  | 66M197
67M381 |  |  | 66M197
67M381 |  |  | 66M197
67M381 |  |  | 66M197
67M381 |  |  | 66M197
67M381 |  |  | 67M1446
67M480 |  |  | 67M1446
67M480 |  |  | 67M1446
67M569 |  |  | 67M1446
67M569 |  |  | 67M1446
67M569 |  |  | 67M1446
67M569 |  |  | 67M1446
67M569 |  |  | 67M1446
67M569 |  |  | 67M1446
67M569 |  |  | 67M1446
67M569 |  |  | 67M378
67M792 |  |  | 67M378
67M792 |  |  | 67M378
67M792 |  |  | 67M378
67M792 |  |  | 67M378
67M792 |  |  | 67M378
67M792 |  |  | 67M378
67M792 |  |  | 67M378
67M792 |  |  | 67M378
67M792 |  |  | 67M378
67M792 |  |  | 67M380
67M792 |  |  | 67M380
67M792 |  |  | 67M380
67M792 |  |  | 67M380
67M792 |  |  | 67M380
67M792 |  |  | 67M380
67M792 |  |  | 67M380
67M792 |  |  | 67M380
67M792 |  |  | 67M380
68M213 |  |  | 67M380
68M213 |  |  | 67M381
68M213 |  |  | 67M381
68M213 |  |  | 67M381
68M213 |  |  | 67M381
68M213 |  |  | 67M381
68M213 |  |  | 67M381
68M213 |  |  | 67M381
68M213 |  |  | 67M381
68M213 |  |  | 67M381
68M213 |  |  | 67M381
68M213 |  |  | 67M480
68M213 |  |  | 67M480
68M213 |  |  | 67M480
68M213 |  |  | 67M480
68M213 |  |  | 67M480
68M213 |  |  | 67M480
68M213 |  |  | 67M480
68M213 |  |  | 67M480
68M213 |  |  | 67M480
68M461 |  |  | 67M569
68M461 |  |  | 67M569
68M461 |  |  | 67M569
68M461 |  |  | 67M569
68M461 |  |  | 67M569
69M1530 |  |  | 67M569
69M1530 |  |  | 67M569
69M1530 |  |  | 67M569
69M1530 |  |  | 67M569
69M2378 |  |  | 67M569
69M2378 |  |  | 67M792
69M2378 |  |  | 67M792
69M2378 |  |  | 67M792
69M2378 |  |  | 67M792
69M2378 |  |  | 67M792
69M590 |  |  | 67M792
69M590 |  |  | 67M792
69M590 |  |  | 67M792
69M590 |  |  | 67M792
69M590 |  |  | 67M792
69M590 |  |  | 68M213
69M590 |  |  | 68M213
69M590 |  |  | 68M213
69M590 |  |  | 68M213
70M635 |  |  | 68M213
70M635 |  |  | 68M213
70M635 |  |  | 68M213
70M635 |  |  | 68M213
70M635 |  |  | 68M213
70M635 |  |  | 68M213
70M635 |  |  | 68M213
70M635 |  |  | 68M213
70M635 |  |  | 68M213
70M635 |  |  | 68M213
70M635 |  |  | 68M213
70M635 |  |  | 68M461
70M635 |  |  | 68M461
70M635 |  |  | 68M461
70M635 |  |  | 68M461
70M635 |  |  | 68M461
70M635 |  |  | 68M461
70M76 |  |  | 68M461
70M76 |  |  | 68M461
70M76 |  |  | 68M461
70M76 |  |  | 68M461
70M76 |  |  | 69M1530
71M1146 |  |  | 69M1530
71M1146 |  |  | 69M1530
71M1146 |  |  | 69M1530
71M1146 |  |  | 69M1530
71M1146 |  |  | 69M1530
71M1474 |  |  | 69M1530
71M1474 |  |  | 69M1530
71M1474 |  |  | 69M1530
71M1474 |  |  | 69M1530
71M1474 |  |  | 69M1530
71M1474 |  |  | 69M1530
71M1474 |  |  | 69M1530
71M1474 |  |  | 69M1530
71M1474 |  |  | 69M1530
71M1474 |  |  | 69M1530
71M1474 |  |  | 69M1530
71M1474 |  |  | 69M1530
71M1474 |  |  | 69M1530
71M1474 |  |  | 69M1530
71M1474 |  |  | 69M2378
71M757 |  |  | 69M2378
71M757 |  |  | 69M2378
71M757 |  |  | 69M2378
71M757 |  |  | 69M2378
71M757 |  |  | 69M2378
71M757 |  |  | 69M2378
71M757 |  |  | 69M2378
71M757 |  |  | 69M2378
71M757 |  |  | 69M2378
71M757 |  |  | 69M2378
71M757 |  |  | 69M2378
71M757 |  |  | 69M2378
71M757 |  |  | 69M2378
71M757 |  |  | 69M2378
72M446 |  |  | 69M590
72M492 |  |  | 69M590
72M492 |  |  | 69M590
72M492 |  |  | 69M590
72M492 |  |  | 69M590
72M492 |  |  | 69M590
72M492 |  |  | 69M590
72M492 |  |  | 69M590
72M492 |  |  | 69M590
72M492 |  |  | 69M590
72M492 |  |  | 70M635
72M492 |  |  | 70M635
88.1029.04 |  |  | 70M635
88.1029.04 |  |  | 70M635
88.1029.04 |  |  | 70M635
88.1029.04 |  |  | 70M635
88.1029.04 |  |  | 70M635
GON08A |  |  | 70M635
GON08A |  |  | 70M635
GON08A |  |  | 70M635
GON08A |  |  | 70M635
GON08A |  |  | 70M635
GON08A |  |  | 70M635
GON08A |  |  | 70M635
GON08A |  |  | 70M635
GON08A |  |  | 70M635
GON08A |  |  | 70M635
GON08A |  |  | 70M635
GON08A |  |  | 70M635
GON08A |  |  | 70M635
GON08A |  |  | 70M76
GON08A |  |  | 70M76
KS19 |  |  | 70M76
KS19 |  |  | 70M76
KS19 |  |  | 70M76
KS19 |  |  | 70M76
KS19 |  |  | 70M76
KS19 |  |  | 70M76
KS19 |  |  | 70M76
KS19 |  |  | 70M76
KS19 |  |  | 71M1146
KS19 |  |  | 71M1146
M6780 |  |  | 71M1146
M6780 |  |  | 71M1146
M74C4 |  |  | 71M1146
M74C4 |  |  | 71M1146
M74C4 |  |  | 71M1146
M74C4 |  |  | 71M1146
M74C4 |  |  | 71M1146
M74C4 |  |  | 71M1146
M74C4 |  |  | 71M1146
M74C4 |  |  | 71M1146
M74C4 |  |  | 71M1146
M74C4 |  |  | 71M1146
M74C4 |  |  | 71M1146
M81C1 |  |  | 71M1474
M81C1 |  |  | 71M1474
M81C1 |  |  | 71M1474
M81C1 |  |  | 71M1474
M81C1 |  |  | 71M1474
M81C1 |  |  | 71M757
MS01B |  |  | 71M757
MS01B |  |  | 71M757
MS01B |  |  | 71M757
MS01B |  |  | 71M757
MS01B |  |  | 71M757
MS01B |  |  | 71M757
MS01B |  |  | 71M757
MS01B |  |  | 71M757
MS01B |  |  | 71M757
MS01B |  |  | 71M757
MS01B |  |  | 71M757
MS01B |  |  | 71M757
MS01B |  |  | 71M757
MS01B |  |  | 71M757
MS01B |  |  | 72M446
MS01B |  |  | 72M446
MS01B |  |  | 72M446
MS01B |  |  | 72M446
MS01B |  |  | 72M446
MS01B |  |  | 72M446
MS02B |  |  | 72M446
MS02B |  |  | 72M446
MS02B |  |  | 72M446
MS02B |  |  | 72M446
MS02B |  |  | 72M492
MS02B |  |  | 72M492
MS02B |  |  | 72M492
MS02B |  |  | 72M492
MS02B |  |  | 72M492
MS02B |  |  | 72M492
MS29 |  |  | 72M492
MS29 |  |  | 72M492
MS29 |  |  | 72M492
MS29 |  |  | 72M492
MS29 |  |  | M6780
MS29 |  |  | M6780
MS29 |  |  | M6780
MS29 |  |  | M6780
MS29 |  |  | M6780
MS29 |  |  | M6780
MS29 |  |  | M6780
MS29 |  |  | M6780
MS29 |  |  | M6780
MS29 |  |  | M6780
MS43B |  |  | M6780
MS43B |  |  | M6780
MS43B |  |  | M6780
MS43B |  |  | M6780
MS43B |  |  | M6780
MS43B |  |  | M6780
MS43B |  |  | M6780
MS43B |  |  | M6780
MS43B |  |  | M6780
MS43B |  |  | M74C4
M74C4
M74C4
M74C4
M74C4
M74C4
M74C4
M74C4
M74C4
M74C4
M74C4
M74C4
M74C4
M74C4
M74C4
std
std
std
std
std
std427
std427
std427
std427
std427
std427
std427
std427
std427
std427
std427
std427
std427
std427
std427
std427
std427
std427
std427
std427
std427
std427
std427
std427
std427
std427
std427
std427
std427
std427
std427
std427
std427
std427
std427