## Feuil1
Sample ID | SI | vase_type
66M162A | 0.0089666 | Red vases
66M162A | 0.0094968 | Red vases
66M162A | 0.0078593 | Red vases
66M162A | 0.0073824 | Red vases
66M162A | 0.006402 | Red vases
66M162A | 0.0066796 | Red vases
66M162A | 0.0068376 | Red vases
66M162A | 0.0050876 | Red vases
66M162A | 0.0052162 | Red vases
66M162A | 0.0049834 | Red vases
66M162A | 0.0072939 | Red vases
66M162A | 0.006434 | Red vases
66M162A | 0.007648 | Red vases
66M162A | 0.0075045 | Red vases
66M162A | 0.0083562 | Red vases
67M569 | 0.019106 | Red vases
67M569 | 0.015395 | Red vases
67M569 | 0.013071 | Red vases
67M569 | 0.013572 | Red vases
67M569 | 0.0060345 | Red vases
67M569 | 0.0084466 | Red vases
67M569 | 0.012571 | Red vases
67M569 | 0.013339 | Red vases
67M569 | 0.013101 | Red vases
67M569 | 0.017279 | Red vases
72M492 | 0.0201132 | Blue vases
72M492 | 0.0215949 | Blue vases
72M492 | 0.0227175 | Blue vases
72M492 | 0.0232615 | Blue vases
67M792 | 0.025406 | Blue vases
72M492 | 0.0258475 | Blue vases
72M492 | 0.0260188 | Blue vases
M88.1027.01 | 0.026258 | Blue vases
67M792 | 0.027843 | Blue vases
88.1032.05 | 0.028042 | Blue vases
67M792 | 0.028556 | Blue vases
M88.1027.01 | 0.028676 | Blue vases
70M635 | 0.031222 | Blue vases
69M1530 | 0.031225 | Blue vases
69M590 | 0.0314611 | Blue vases
88.1032.05 | 0.031589 | Blue vases
69M1530 | 0.032844 | Blue vases
67M792 | 0.03289 | Blue vases
68M461 | 0.0329807 | Blue vases
69M1530 | 0.033179 | Blue vases
69M1530 | 0.033458 | Blue vases
69M1530 | 0.033889 | Blue vases
67M792 | 0.034174 | Blue vases
70M635 | 0.034417 | Blue vases
72M492 | 0.0344876 | Blue vases
68M461 | 0.0346233 | Blue vases
67M792 | 0.035277 | Blue vases
67M1446 | 0.0353972 | Blue vases
88.1032.05 | 0.03549 | Blue vases
72M492 | 0.0357972 | Blue vases
69M590 | 0.0359974 | Blue vases
88.1032.05 | 0.03618 | Blue vases
M88.1027.01 | 0.036327 | Blue vases
72M446 | 0.0363406 | Blue vases
68M213 | 0.036686 | Blue vases
68M461 | 0.0366882 | Blue vases
68M213 | 0.036695 | Blue vases
68M213 | 0.036703 | Blue vases
88.1032.05 | 0.036867 | Blue vases
66M197 | 0.0368789 | Blue vases
72M446 | 0.0370187 | Blue vases
68M461 | 0.0371194 | Blue vases
67M792 | 0.03718 | Blue vases
M88.1027.01 | 0.037192 | Blue vases
88.1032.05 | 0.037349 | Blue vases
71M1146 | 0.03752 | Blue vases
67M1446 | 0.0375909 | Blue vases
M88.1027.01 | 0.037635 | Blue vases
68M461 | 0.0377687 | Blue vases
67M792 | 0.037813 | Blue vases
67M1446 | 0.0380904 | Blue vases
71M1146 | 0.038185 | Blue vases
71M757 | 0.038231 | Blue vases
69M590 | 0.0382968 | Blue vases
67M1446 | 0.0384766 | Blue vases
88.1032.05 | 0.038648 | Blue vases
M70116 | 0.0390642 | Blue vases
72M492 | 0.039171 | Blue vases
88.1032.05 | 0.039208 | Blue vases
68M461 | 0.0394061 | Blue vases
68M461 | 0.0394217 | Blue vases
88.1032.05 | 0.03953 | Blue vases
72M446 | 0.0396293 | Blue vases
69M590 | 0.0397888 | Blue vases
68M213 | 0.039868 | Blue vases
M88.1027.01 | 0.040079 | Blue vases
68M461 | 0.0401842 | Blue vases
66M197 | 0.0401961 | Blue vases
71M757 | 0.040245 | Blue vases
67M1446 | 0.0405296 | Blue vases
69M1530 | 0.040623 | Blue vases
69M590 | 0.04086 | Blue vases
69M590 | 0.0408885 | Blue vases
71M1474 | 0.041049 | Blue vases
67M792 | 0.041317 | Blue vases
M70116 | 0.0414103 | Blue vases
72M446 | 0.0414526 | Blue vases
68M213 | 0.041552 | Blue vases
71M1146 | 0.041678 | Blue vases
69M590 | 0.0417372 | Blue vases
72M446 | 0.0417918 | Blue vases
69M1530 | 0.041865 | Blue vases
67M792 | 0.041875 | Blue vases
68M213 | 0.041919 | Blue vases
70M509 | 0.0419635 | Blue vases
68M213 | 0.042009 | Blue vases
72M446 | 0.0420378 | Blue vases
67M1446 | 0.0421509 | Blue vases
70M236 | 0.042351 | Blue vases
66M197 | 0.0424056 | Blue vases
70M635 | 0.042451 | Blue vases
M70116 | 0.04276 | Blue vases
M70116 | 0.0428612 | Blue vases
88.1032.05 | 0.042902 | Blue vases
88.1029.04 | 0.043181 | Blue vases
68M213 | 0.043525 | Blue vases
69M590 | 0.0435582 | Blue vases
68M213 | 0.043627 | Blue vases
70M635 | 0.043712 | Blue vases
70M635 | 0.043781 | Blue vases
72M492 | 0.0437867 | Blue vases
88.1032.05 | 0.044049 | Blue vases
70M509 | 0.0441752 | Blue vases
71M1474 | 0.044209 | Blue vases
72M446 | 0.0443174 | Blue vases
88.1032.05 | 0.044365 | Blue vases
68M213 | 0.044374 | Blue vases
72M446 | 0.0444397 | Blue vases
72M446 | 0.0446127 | Blue vases
69M590 | 0.0446279 | Blue vases
68M213 | 0.045121 | Blue vases
88.1029.04 | 0.045137 | Blue vases
68M213 | 0.045284 | Blue vases
88.1032.05 | 0.04534 | Blue vases
88.1032.05 | 0.045417 | Blue vases
71M1474 | 0.045574 | Blue vases
70M236 | 0.04563 | Blue vases
69M1530 | 0.045721 | Blue vases
M70116 | 0.0457924 | Blue vases
70M635 | 0.045891 | Blue vases
M88.1027.01 | 0.045927 | Blue vases
88.1029.04 | 0.045939 | Blue vases
71M1474 | 0.04599 | Blue vases
M88.1027.01 | 0.046063 | Blue vases
68M213 | 0.046245 | Blue vases
70M635 | 0.046307 | Blue vases
70M635 | 0.046313 | Blue vases
M88.1027.01 | 0.046396 | Blue vases
69M1530 | 0.046453 | Blue vases
88.1029.04 | 0.046458 | Blue vases
71M1146 | 0.046608 | Blue vases
M88.1027.01 | 0.046692 | Blue vases
69M590 | 0.0467742 | Blue vases
68M213 | 0.04698 | Blue vases
M88.1027.01 | 0.047304 | Blue vases
68M213 | 0.04734 | Blue vases
M70116 | 0.0473727 | Blue vases
67M1446 | 0.0477695 | Blue vases
69M1530 | 0.04791 | Blue vases
M70116 | 0.0480062 | Blue vases
M6780 | 0.0045516 | Red vases
M6780 | 0.0039311 | Red vases
M6780 | 0.0038449 | Red vases
M6780 | 0.0074834 | Red vases
M6780 | 0.0086645 | Red vases
M6780 | 0.0039647 | Red vases
M6780 | 0.0033474 | Red vases
M6780 | 0.011822 | Red vases
M6780 | 0.0087799 | Red vases
M6780 | 0.0065031 | Red vases
69M1530 | 0.048079 | Blue vases
70M509 | 0.0481845 | Blue vases
88.1029.04 | 0.04834 | Blue vases
M88.1027.01 | 0.04838 | Blue vases
72M446 | 0.0485306 | Blue vases
70M509 | 0.0487579 | Blue vases
67M1446 | 0.0488094 | Blue vases
71M757 | 0.048917 | Blue vases
88.1029.04 | 0.049022 | Blue vases
70M236 | 0.049168 | Blue vases
70M509 | 0.0493573 | Blue vases
70M635 | 0.049395 | Blue vases
70M236 | 0.049604 | Blue vases
70M635 | 0.049666 | Blue vases
71M1146 | 0.049719 | Blue vases
M6780 | 0.003946 | Red vases
M6780 | 0.0069391 | Red vases
M6780 | 0.0084434 | Red vases
M6780 | 0.0081095 | Red vases
M6780 | 0.008195 | Red vases
M6780 | 0.0157096 | Red vases
M6780 | 0.0123295 | Red vases
M6780 | 0.0037324 | Red vases
M6780 | 0.0057918 | Red vases
67M480 | 0.034132 | Red vases
67M480 | 0.0327942 | Red vases
67M480 | 0.0336596 | Red vases
67M480 | 0.0058572 | Red vases
67M480 | 0.0125358 | Red vases
67M480 | 0.007567 | Red vases
67M480 | 0.0246138 | Red vases
67M480 | 0.009435 | Red vases
67M480 | 0.0053532 | Red vases
66M163 | 0.0092311 | Red vases
66M163 | 0.0050531 | Red vases
66M163 | 0.013741 | Red vases
66M163 | 0.0052014 | Red vases
66M163 | 0.0035538 | Red vases
66M163 | 0.0089218 | Red vases
66M163 | 0.0101856 | Red vases
66M163 | 0.0076163 | Red vases
66M163 | 0.0046344 | Red vases
66M163 | 0.0087824 | Red vases
67M378 | 0.006479 | Red vases
67M378 | 0.0078231 | Red vases
67M378 | 0.007236 | Red vases
67M378 | 0.0048699 | Red vases
67M378 | 0.0055187 | Red vases
67M378 | 0.0064286 | Red vases
67M378 | 0.0070736 | Red vases
67M378 | 0.007953 | Red vases
67M378 | 0.0084681 | Red vases
67M378 | 0.0061385 | Red vases
67M381 | 0.00497 | Red vases
67M381 | 0.0047414 | Red vases
67M381 | 0.0056006 | Red vases
67M381 | 0.0040472 | Red vases
67M381 | 0.0027577 | Red vases
67M381 | 0.0042317 | Red vases
67M381 | 0.0052508 | Red vases
67M381 | 0.0058777 | Red vases
67M381 | 0.003685 | Red vases
67M381 | 0.0036061 | Red vases
70M76 | 0.004886 | Red vases
70M76 | 0.0040141 | Red vases
70M76 | 0.0044528 | Red vases
70M76 | 0.0052937 | Red vases
70M76 | 0.0045716 | Red vases
70M76 | 0.003519 | Red vases
70M76 | 0.0042948 | Red vases
70M76 | 0.0038893 | Red vases
70M76 | 0.004341 | Red vases
70M76 | 0.0049852 | Red vases
M70116 | 0.0498619 | Blue vases
69M1530 | 0.049878 | Blue vases
70M236 | 0.050143 | Blue vases
70M509 | 0.0501516 | Blue vases
70M236 | 0.050235 | Blue vases
M70116 | 0.0503665 | Blue vases
88.1029.04 | 0.050486 | Blue vases
70M635 | 0.050487 | Blue vases
69M1530 | 0.050559 | Blue vases
70M635 | 0.050935 | Blue vases
71M1146 | 0.05095 | Blue vases
71M1146 | 0.050989 | Blue vases
70M635 | 0.051467 | Blue vases
67M1446 | 0.051529 | Blue vases
71M757 | 0.051558 | Blue vases
70M635 | 0.051769 | Blue vases
71M1146 | 0.051915 | Blue vases
66M197 | 0.0520627 | Blue vases
70M509 | 0.052324 | Blue vases
88.1029.04 | 0.052485 | Blue vases
67M267 | 0.0113396 | Red vases
67M267 | 0.0118243 | Red vases
67M267 | 0.0111785 | Red vases
67M267 | 0.0135473 | Red vases
67M267 | 0.0105625 | Red vases
67M267 | 0.0111202 | Red vases
67M267 | 0.0094495 | Red vases
67M267 | 0.0097392 | Red vases
67M267 | 0.0084767 | Red vases
67M267 | 0.0109114 | Red vases
67M380 | 0.0136942 | Red vases
67M380 | 0.0151848 | Red vases
67M380 | 0.0185148 | Red vases
67M380 | 0.0166651 | Red vases
67M380 | 0.0184064 | Red vases
67M380 | 0.017212 | Red vases
67M380 | 0.0167018 | Red vases
67M380 | 0.0188448 | Red vases
67M380 | 0.0193686 | Red vases
67M380 | 0.013598 | Red vases
M88.1027.01 | 0.05264 | Blue vases
70M635 | 0.052711 | Blue vases
88.1032.05 | 0.05302 | Blue vases
M70116 | 0.0531724 | Blue vases
70M509 | 0.0533566 | Blue vases
71M757 | 0.053751 | Blue vases
69M1530 | 0.053824 | Blue vases
70M635 | 0.053895 | Blue vases
71M757 | 0.053931 | Blue vases
71M1146 | 0.053977 | Blue vases
71M757 | 0.054749 | Blue vases
69M1530 | 0.055637 | Blue vases
M88.1027.01 | 0.055693 | Blue vases
70M635 | 0.055718 | Blue vases
70M635 | 0.055732 | Blue vases
88.1029.04 | 0.05583 | Blue vases
71M757 | 0.055985 | Blue vases
68M461 | 0.056111 | Blue vases
71M757 | 0.056331 | Blue vases
69M1530 | 0.056939 | Blue vases
71M1146 | 0.057372 | Blue vases
68M461 | 0.0574849 | Blue vases
71M757 | 0.057623 | Blue vases
70M236 | 0.057667 | Blue vases
70M236 | 0.05769 | Blue vases
71M1146 | 0.057804 | Blue vases
70M635 | 0.057886 | Blue vases
66M197 | 0.0579124 | Blue vases
71M757 | 0.058153 | Blue vases
88.1029.04 | 0.058345 | Blue vases
88.1029.04 | 0.058429 | Blue vases
66M197 | 0.0587109 | Blue vases
70M236 | 0.058994 | Blue vases
70M509 | 0.0591031 | Blue vases
71M1146 | 0.05919 | Blue vases
69M1530 | 0.059519 | Blue vases
71M757 | 0.059809 | Blue vases
66M197 | 0.0598365 | Blue vases
71M1146 | 0.059982 | Blue vases
70M635 | 0.060502 | Blue vases
88.1029.04 | 0.060517 | Blue vases
69M1530 | 0.061075 | Blue vases
66M197 | 0.0611043 | Blue vases
71M757 | 0.061442 | Blue vases
88.1029.04 | 0.061619 | Blue vases
70M236 | 0.061794 | Blue vases
71M1146 | 0.061871 | Blue vases
88.1029.04 | 0.062202 | Blue vases
71M757 | 0.062441 | Blue vases
71M1474 | 0.062998 | Blue vases
66M197 | 0.0631999 | Blue vases
88.1029.04 | 0.063492 | Blue vases
67M1446 | 0.0635555 | Blue vases
71M757 | 0.065145 | Blue vases
69M1530 | 0.066368 | Blue vases
M88.1027.01 | 0.066626 | Blue vases
70M509 | 0.0666428 | Blue vases
71M1146 | 0.066796 | Blue vases
69M1530 | 0.067324 | Blue vases
66M197 | 0.0678414 | Blue vases
GON08A | 0.041616 | Unheated sample
GON08A | 0.071774 | Unheated sample
GON08A | 0.049752 | Unheated sample
GON08A | 0.029217 | Unheated sample
GON08A | 0.040712 | Unheated sample
GON08A | 0.009321 | Heated sample
GON08A | 0.0076045 | Heated sample
GON08A | 0.0060268 | Heated sample
GON08A | 0.0080902 | Heated sample
GON08A | 0.0064994 | Heated sample
GON08A | 0.0080284 | Heated sample
GON08A | 0.0063251 | Heated sample
GON08A | 0.0061604 | Heated sample
GON08A | 0.0061373 | Heated sample
GON08A | 0.0062741 | Heated sample
GON08A | 0.009211 | Heated sample
GON08A | 0.0091073 | Heated sample
GON08A | 0.0055593 | Heated sample
KS19 | 0.069869 | Unheated sample
KS19 | 0.062074 | Unheated sample
KS19 | 0.075906 | Unheated sample
KS19 | 0.061847 | Unheated sample
KS19 | 0.072873 | Unheated sample
KS19 | 0.012736 | Heated sample
KS19 | 0.0090534 | Heated sample
KS19 | 0.0092254 | Heated sample
KS19 | 0.010738 | Heated sample
KS19 | 0.010368 | Heated sample
MS01B | 0.030494 | Unheated sample
MS01B | 0.029986 | Unheated sample
MS01B | 0.027261 | Unheated sample
MS01B | 0.021083 | Unheated sample
MS01B | 0.032064 | Unheated sample
MS01B | 0.010106 | Heated sample
MS01B | 0.010308 | Heated sample
MS01B | 0.01025 | Heated sample
MS01B | 0.010122 | Heated sample
MS01B | 0.010984 | Heated sample
MS02B | 0.036421 | Unheated sample
MS02B | 0.032278 | Unheated sample
MS02B | 0.037957 | Unheated sample
MS02B | 0.037164 | Unheated sample
MS02B | 0.038128 | Unheated sample
MS02B | 0.013464 | Heated sample
MS02B | 0.013794 | Heated sample
MS02B | 0.01006 | Heated sample
MS02B | 0.016198 | Heated sample
MS02B | 0.01626 | Heated sample
MS29 | 0.034635 | Unheated sample
MS29 | 0.04481 | Unheated sample
MS29 | 0.042884 | Unheated sample
MS29 | 0.051635 | Unheated sample
MS29 | 0.040988 | Unheated sample
MS29 | 0.0015627 | Heated sample
MS29 | 0.0032061 | Heated sample
MS29 | 0.0034315 | Heated sample
MS29 | 0.0030365 | Heated sample
MS29 | 0.0027802 | Heated sample
MS43B | 0.029978 | Unheated sample
MS43B | 0.022446 | Unheated sample
MS43B | 0.025461 | Unheated sample
MS43B | 0.033934 | Unheated sample
MS43B | 0.023538 | Unheated sample
MS43B | 0.02371 | Unheated sample
MS43B | 0.031359 | Unheated sample
MS43B | 0.027434 | Unheated sample
MS43B | 0.038049 | Unheated sample
MS43B | 0.029038 | Unheated sample
MS43B | 0.004912 | Heated sample
MS43B | 0.006726 | Heated sample
MS43B | 0.0056364 | Heated sample
MS43B | 0.0056628 | Heated sample
MS43B | 0.0059141 | Heated sample
MS43B | 0.0038515 | Heated sample
MS43B | 0.0047859 | Heated sample
MS43B | 0.0061009 | Heated sample
MS43B | 0.0035698 | Heated sample
MS43B | 0.0062722 | Heated sample